## Sheet1
Element | atomic_number | atomic_radius | atomic_radius_rahm | atomic_volume | atomic_weight | boiling_point | bulk_modulus | c6_gb | covalent_radius_cordero | covalent_radius_pyykko | covalent_radius_pyykko_double | covalent_radius_pyykko_triple | covalent_radius_slater | density | dipole_polarizability | electron_negativity | electron_affinity | en_allen | en_ghosh | en_pauling | first_ion_en | fusion_enthalpy | gs_bandgap | gs_energy | gs_est_bcc_latcnt | gs_est_fcc_latcnt | gs_mag_moment | gs_volume_per | hhi_p | hhi_r | heat_capacity_mass | heat_capacity_molar | icsd_volume | evaporation_heat | heat_of_formation | lattice_constant | mendeleev_number | melting_point | molar_volume | num_unfilled | num_valance | num_d_unfilled | num_d_valence | num_f_unfilled | num_f_valence | num_p_unfilled | num_p_valence | num_s_unfilled | num_s_valence | period | specific_heat | thermal_conductivity | vdw_radius | vdw_radius_alvarez | vdw_radius_mm3 | vdw_radius_uff | sound_velocity | Polarizability
H | 1 | 79 | 154 | 14.1 | 1.008 | 20.28 | 56.79964 | 6.51 | 31 | 32 | 111.4199 | 113.1059 | 25 | 0.0708 | 4.507107424 | 2.2 | 0.754195 | 13.61 | 0.2638 | 2.2 | 13.598443 | 0.06 | 7.853 | -3.331290765 | 2.365120549 | 2.979865165 | 0 | 6.615 | 3535.562 | 3431.551 | 14.304 | 28.836 | 32.02 | 0.904 | 217.998 | 3.75 | 103 | 14.01 | 11.42 | 1 | 1 | 0 | 0 | 0 | 0 | 0 | 0 | 1 | 1 | 1 | 1.122728 | 0.1805 | 110 | 120 | 162 | 288.6 | 1270 | 0.666793
He | 2 | 147.8326 | 134 | 31.8 | 4.002602 | 4.216 | 85.10663 | 1.47 | 28 | 46 | 114.7084 | 105.7406 | 122.8873 | 0.147 | 1.3837467 | 4.16 | -19.7 | 24.59 | 0.442712 | 2.387649 | 24.587387 | 6.001798 | 18.098 | 0.0011354 | 2.908733088 | 3.664774046 | 0 | 12.305 | 3200 | 3900 | 5.13 | 20.786 | 19.08 | 0.08 | 120.1781 | 3.57 | 1 | 0.95 | 21 | 0 | 2 | 0 | 0 | 0 | 0 | 0 | 0 | 0 | 2 | 1 | 5.188 | 0.1513 | 140 | 143 | 153 | 236.2 | 970 | 0.2050519
Li | 3 | 155 | 220 | 13.1 | 6.94 | 1118.15 | 11 | 1410 | 128 | 133 | 124 | 110.5914 | 145 | 0.534 | 164 | 0.98 | 0.618049 | 5.392 | 0.105093 | 0.98 | 5.391719 | 3 | 0 | -1.86988691 | 3.213570838 | 4.048845545 | 0 | 16.59333333 | 2900 | 4200 | 3.582 | 24.86 | 21.63 | 148 | 159.3 | 3.49 | 12 | 553.69 | 13.02 | 1 | 1 | 0 | 0 | 0 | 0 | 0 | 0 | 1 | 1 | 2 | 3.489 | 85 | 182 | 212 | 255 | 245.1 | 6000 | 24.33
Be | 4 | 112 | 219 | 5 | 9.0121831 | 3243 | 130 | 214 | 96 | 102 | 90 | 85 | 105 | 1.848 | 37.71 | 1.57 | -2.4 | 9.323 | 0.144986 | 1.57 | 9.3227 | 7.895 | 0 | -3.755038695 | 2.508239481 | 3.160183721 | 0 | 7.89 | 8000 | 4000 | 1.825 | 16.443 | 8.11 | 309 | 324 | 2.29 | 77 | 1551 | 4.85 | 0 | 2 | 0 | 0 | 0 | 0 | 0 | 0 | 0 | 2 | 2 | 1.824 | 190 | 153 | 198 | 223 | 274.5 | 13000 | 5.6
B | 5 | 98 | 205 | 4.6 | 10.81 | 3931 | 320 | 99.2 | 84 | 85 | 78 | 73 | 85 | 2.34 | 20.53 | 2.04 | 0.279723 | 12.13 | 0.184886 | 2.04 | 8.29802 | 50.2 | 1.524 | -6.677698154 | 2.429779429 | 3.061330249 | 0 | 7.1725 | 2900 | 2000 | 1.026 | 11.087 | 7.75 | 504.5 | 565 | 8.73 | 86 | 2573 | 4.39 | 5 | 3 | 0 | 0 | 0 | 0 | 5 | 1 | 0 | 2 | 2 | 1.025 | 27 | 192 | 191 | 215 | 408.3 | 16200 | 3.03
C | 6 | 91 | 190 | 5.3 | 12.011 | 5100 | 33 | 47.9 | 73 | 75 | 67 | 60 | 70 | 2.25 | 20.53 | 2.55 | 1.262119 | 15.05 | 0.224776 | 2.55 | 11.2603 | 117.4 | 4.496 | -9.209713655 | 2.242692341 | 2.825615289 | 0 | 5.64 | 500 | 500 | 0.709 | 8.517 | 5.67 | 659.2821 | 716.87 | 3.57 | 95 | 3820 | 5.29 | 4 | 4 | 0 | 0 | 0 | 0 | 4 | 2 | 0 | 2 | 2 | 0.711 | 140 | 170 | 177 | 204 | 385.1 | 18350 | 1.67
N | 7 | 92 | 179 | 17.3 | 14.007 | 77.4 | 57.36488 | 25.7 | 71 | 71 | 60 | 54 | 65 | 0.808 | 7.6 | 3.04 | -1.4 | 18.13 | 0.26493 | 3.04 | 14.5341 | 0.355 | 6.437 | -8.21144121 | 3.091182017 | 3.894645292 | 0 | 14.76875 | 1300 | 500 | 1.04 | 29.124 | 22.68 | 20.05586 | 472.44 | 4.039 | 100 | 63.29 | 13.54 | 3 | 5 | 0 | 0 | 0 | 0 | 3 | 3 | 0 | 2 | 2 | 0.7729477 | 0.02583 | 155 | 166 | 193 | 366 | 333.6 | 1.1
O | 8 | 146.2014 | 171 | 14 | 15.999 | 90.19 | 76.10604 | 16.7 | 66 | 63 | 57 | 53 | 60 | 1.149 | 5.24 | 3.44 | 1.4611135 | 21.36 | 0.304575 | 3.44 | 13.61805 | 0.22 | 0 | -4.756791905 | 2.630893787 | 3.314718462 | 0 | 9.105 | 500 | 500 | 0.918 | 29.378 | 17.36 | 15.57909 | 249.229 | 6.83 | 101 | 54.8 | 17.36 | 2 | 6 | 0 | 0 | 0 | 0 | 2 | 4 | 0 | 2 | 2 | 1.079187 | 0.02658 | 152 | 150 | 182 | 350 | 317.5 | 0.802
F | 9 | 134.0236 | 163 | 17.1 | 18.99840316 | 85.01 | 46.79894 | 10.2 | 57 | 64 | 59 | 53 | 50 | 1.108 | 3.7 | 3.98 | 3.4011897 | 24.8 | 0.344443 | 3.98 | 17.4228 | 0.255 | 1.97 | -1.698060958 | 2.687689729 | 3.386276865 | 0 | 9.7075 | 1500 | 1500 | 0.824 | 31.304 | 16.42 | 6.54 | 79.335 | 5.631 | 102 | 53.53 | 11.2 | 1 | 7 | 0 | 0 | 0 | 0 | 1 | 5 | 0 | 2 | 2 | 1.243846 | 0.0277 | 147 | 146 | 171 | 336.4 | 2826.916 | 0.557
Ne | 10 | 148.6295 | 156 | 16.8 | 20.1797 | 27.1 | 75.09588 | 6.91 | 58 | 67 | 96 | 115.5322 | 126.7425 | 1.204 | 2.67 | 4.79 | 1.563227 | 28.31 | 0.38439 | 2.265429 | 21.56454 | 0.164 | 13.088 | 0.09403567 | 2.934893568 | 3.697734186 | 0 | 12.64 | 3573.157 | 3725.089 | 1.03 | 20.786 | 23.09 | 1.74 | 124.6795 | 4.43 | 2 | 48 | 13.23 | 0 | 8 | 0 | 0 | 0 | 0 | 0 | 6 | 0 | 2 | 2 | 1.029 | 0.0491 | 154 | 158 | 160 | 324.3 | 936 | 0.39432
Na | 11 | 190 | 225 | 23.7 | 22.98976928 | 1156.1 | 6.3 | 1570 | 166 | 155 | 160 | 110.0711 | 180 | 0.971 | 162.7 | 0.93 | 0.547926 | 5.14 | 0.093214 | 0.93 | 5.139076 | 2.6 | 0 | -1.260241383 | 3.88167309 | 4.890601634 | 0 | 29.24333333 | 1100 | 500 | 1.228 | 28.23 | 39.76 | 97.9 | 107.5 | 4.23 | 11 | 370.96 | 23.78 | 1 | 1 | 0 | 0 | 0 | 0 | 0 | 0 | 1 | 1 | 3 | 1.222 | 140 | 227 | 250 | 270 | 298.3 | 3200 | 24.11
Mg | 12 | 160 | 240 | 14 | 24.305 | 1363 | 45 | 629 | 141 | 139 | 132 | 127 | 150 | 1.738 | 70.89 | 1.31 | 2.113228 | 7.646 | 0.121644 | 1.31 | 7.646235 | 8.48 | 0 | -1.54227231 | 3.577326635 | 4.50714913 | 0 | 22.89 | 5300 | 500 | 1.023 | 24.869 | 23.48 | 131.8 | 147.1 | 3.21 | 73 | 922 | 14 | 0 | 2 | 0 | 0 | 0 | 0 | 0 | 0 | 0 | 2 | 3 | 1.025 | 160 | 173 | 251 | 243 | 302.1 | 4602 | 10.6
Al | 13 | 143 | 239 | 10 | 26.9815385 | 2740 | 76 | 520 | 121 | 126 | 113 | 111 | 125 | 2.6989 | 46 | 1.61 | 0.43283 | 9.539 | 0.150078 | 1.61 | 5.985768 | 10.71 | 0 | -3.74542312 | 3.206237833 | 4.039606536 | 0 | 16.48 | 1600 | 1000 | 0.897 | 24.2 | 16.61 | 284.1 | 330.9 | 4.05 | 80 | 933.5 | 10 | 5 | 3 | 0 | 0 | 0 | 0 | 5 | 1 | 0 | 2 | 3 | 0.9 | 235 | 184 | 225 | 236 | 449.9 | 5100 | 6.8
Si | 14 | 132 | 232 | 12.1 | 28.085 | 2628 | 100 | 308 | 111 | 116 | 107 | 102 | 110 | 2.33 | 37.31 | 1.9 | 1.3895211 | 11.33 | 0.178503 | 1.9 | 8.15168 | 50.21 | 0.773 | -5.424918005 | 3.444849839 | 4.340238825 | 0 | 20.44 | 4700 | 1000 | 0.712 | 19.99 | 20.02 | 383 | 450 | 5.43 | 85 | 1683 | 12.06 | 4 | 4 | 0 | 0 | 0 | 0 | 4 | 2 | 0 | 2 | 3 | 0.703 | 150 | 210 | 219 | 229 | 429.5 | 2200 | 5.53
P | 15 | 128 | 223 | 17 | 30.973762 | 553 | 11 | 187 | 107 | 111 | 102 | 94 | 100 | 1.82 | 24.93 | 2.19 | 0.746607 | 13.33 | 0.206931 | 2.19 | 10.48669 | 18.54 | 1.625 | -5.400509043 | 3.560590636 | 4.486063093 | 0 | 22.5702381 | 2000 | 5100 | 0.769 | 23.824 | 18.99 | 49.8 | 316.5 | 7.17 | 90 | 317.3 | 17.02 | 3 | 5 | 0 | 0 | 0 | 0 | 3 | 3 | 0 | 2 | 3 | 0.757 | 0.236 | 180 | 190 | 222 | 414.7 | 4050.743 | 3.63
S | 16 | 127 | 214 | 15.5 | 32.06 | 717.824 | 7.7 | 140 | 105 | 103 | 94 | 95 | 100 | 2.07 | 24.93 | 2.58 | 2.07710403 | 15.31 | 0.23596 | 2.58 | 10.36001 | 1.721 | 2.202 | -4.097216719 | 3.722284555 | 4.689784664 | 0 | 25.786875 | 700 | 1000 | 0.708 | 22.7 | 25.76 | 10.5 | 277.17 | 10.47 | 94 | 386 | 15.53 | 2 | 6 | 0 | 0 | 0 | 0 | 2 | 4 | 0 | 2 | 3 | 0.732 | 0.205 | 180 | 189 | 215 | 403.5 | 3826.474 | 2.9
Cl | 17 | 147.3538 | 206 | 18.7 | 35.45 | 238.6 | 1.1 | 97.1 | 102 | 99 | 95 | 93 | 100 | 1.56 | 24.93 | 3.16 | 3.612725 | 16.97 | 0.263803 | 3.16 | 12.96763 | 3.2 | 2.493 | -1.784433755 | 3.65918124 | 4.610279469 | 0 | 24.4975 | 1500 | 1000 | 0.479 | 33.949 | 29.05 | 20.41 | 121.302 | 6.24 | 99 | 172.2 | 17.39 | 1 | 7 | 0 | 0 | 0 | 0 | 1 | 5 | 0 | 2 | 3 | 0.7404576 | 0.0089 | 175 | 182 | 207 | 394.7 | 206 | 2.18
Ar | 18 | 149.3998 | 197 | 24.2 | 39.948 | 87.3 | 72.15428 | 67.4 | 106 | 96 | 107 | 96 | 134.2558 | 1.4 | 11.07 | 3.24 | -11.5 | 19.17 | 0.2922 | 2.282596 | 15.75961 | 1.18 | 9.26 | 0.05854104 | 3.850300758 | 4.851074973 | 0 | 28.54 | 3276.13 | 3884.796 | 0.52 | 20.786 | 36.3 | 6.52 | 119.7446 | 5.26 | 3 | 83.8 | 22.56 | 0 | 8 | 0 | 0 | 0 | 0 | 0 | 6 | 0 | 2 | 3 | 0.138 | 0.01772 | 188 | 194 | 199 | 386.8 | 319 | 1.6411
K | 19 | 235 | 234 | 45.3 | 39.0983 | 1047 | 3.1 | 3910 | 203 | 196 | 193 | 137.2351 | 220 | 0.856 | 290.6 | 0.82 | 0.50147 | 4.34 | 0.0981896 | 0.82 | 4.3406633 | 2.335 | 0 | -1.097539713 | 5.268200874 | 6.637517176 | 0 | 73.10666667 | 1700 | 7200 | 0.757 | 29.6 | 75.63 | 2.33 | 89 | 5.23 | 10 | 336.8 | 45.94 | 1 | 1 | 0 | 0 | 0 | 0 | 0 | 0 | 1 | 1 | 4 | 0.753 | 100 | 275 | 273 | 309 | 381.2 | 2000 | 43.06
Ca | 20 | 197 | 270 | 29.9 | 40.078 | 1757 | 17 | 2230 | 176 | 171 | 147 | 133 | 180 | 1.55 | 169 | 1 | 0.02455 | 6.113 | 0.1154119 | 1 | 6.11316 | 8.54 | 0 | -1.948329565 | 4.227260324 | 5.326014266 | 0 | 37.77 | 3900 | 1500 | 0.647 | 25.929 | 44.19 | 153.6 | 177.8 | 5.58 | 16 | 1112 | 26.2 | 0 | 2 | 0 | 0 | 0 | 0 | 0 | 0 | 0 | 2 | 4 | 0.653 | 200 | 231 | 262 | 281 | 339.9 | 3810 | 25
Sc | 21 | 162 | 263 | 15 | 44.955908 | 3104 | 57 | 1570 | 170 | 148 | 116 | 114 | 160 | 2.99 | 142.28 | 1.36 | 0.188 | 7.042 | 0.1193833 | 1.36 | 6.56149 | 14.1 | 0 | -6.28551309 | 3.542874021 | 4.463741557 | 6.35e-06 | 22.235 | 5500 | 4500 | 0.568 | 25.52 | 24.96 | 332.7 | 377.8 | 3.31 | 19 | 1814 | 15 | 9 | 3 | 9 | 1 | 0 | 0 | 0 | 0 | 0 | 2 | 4 | 0.556 | 16 | 215 | 258 | 261 | 329.5 | 5050.913 | 17.8
Ti | 22 | 147 | 257 | 10.6 | 47.867 | 3560 | 110 | 1200 | 160 | 136 | 117 | 108 | 140 | 4.54 | 114.34 | 1.54 | 0.079 | 8.17 | 0.1233637 | 1.54 | 6.82812 | 14.15 | 0 | -7.77522712 | 3.219799121 | 4.056692689 | 2.25e-05 | 16.69 | 1100 | 1600 | 0.524 | 25.06 | 17.67 | 422.6 | 473 | 2.95 | 51 | 1933 | 10.64 | 8 | 4 | 8 | 2 | 0 | 0 | 0 | 0 | 0 | 2 | 4 | 0.523 | 22 | 211 | 246 | 239 | 317.5 | 4140 | 14.6
V | 23 | 134 | 252 | 8.35 | 50.9415 | 3650 | 160 | 955 | 153 | 134 | 112 | 106 | 135 | 6.11 | 97.34 | 1.63 | 0.525 | 9.063 | 0.1273344 | 1.63 | 6.74619 | 21.5 | 0 | -8.93926069 | 2.963255488 | 3.733467966 | 0 | 13.01 | 3300 | 3400 | 0.489 | 24.89 | 13.88 | 460 | 515.5 | 3.02 | 54 | 2160 | 8.32 | 7 | 5 | 7 | 3 | 0 | 0 | 0 | 0 | 0 | 2 | 4 | 0.485 | 31 | 207 | 242 | 229 | 314.4 | 4560 | 12.4
Cr | 24 | 130 | 233 | 7.23 | 51.9961 | 2945 | 160 | 709 | 139 | 122 | 111 | 103 | 140 | 7.18 | 78.4 | 1.66 | 0.666 | 9.77 | 0.1313053 | 1.66 | 6.76651 | 21 | 0 | -9.50571654 | 2.818080279 | 3.550558664 | 0 | 11.19 | 3100 | 4100 | 0.449 | 23.35 | 12.01 | 342 | 397.48 | 2.88 | 57 | 2130 | 7.23 | 6 | 6 | 5 | 5 | 0 | 0 | 0 | 0 | 1 | 1 | 4 | 0.488 | 94 | 206 | 245 | 225 | 302.3 | 5940 | 11.6
Mn | 25 | 135 | 242 | 7.39 | 54.938044 | 2235 | 120 | 635 | 150 | 119 | 105 | 103 | 140 | 7.21 | 66.8 | 1.55 | 2.570031 | 10.34 | 0.1352844 | 1.55 | 7.43402 | 12.91 | 0 | -9.02056525 | 2.757836487 | 3.474656242 | 0.000310121 | 10.48758621 | 1600 | 1800 | 0.479 | 26.32 | 12.2 | 221 | 283.3 | 8.89 | 60 | 1517 | 7.35 | 5 | 7 | 5 | 5 | 0 | 0 | 0 | 0 | 0 | 2 | 4 | 0.477 | 7.8 | 205 | 245 | 224 | 296.1 | 5150 | 9.4
Fe | 26 | 126 | 226 | 7.1 | 55.845 | 3023 | 170 | 548 | 142 | 116 | 109 | 102 | 140 | 7.874 | 63.93 | 1.83 | 0.151 | 10.64 | 0.1392532 | 1.83 | 7.9024 | 13.81 | 0 | -8.28548436 | 2.778923379 | 3.501224062 | 2.1106628 | 10.73 | 2400 | 1400 | 0.449 | 25.1 | 11.78 | 340 | 415.5 | 2.87 | 61 | 1808 | 7.09 | 4 | 8 | 4 | 6 | 0 | 0 | 0 | 0 | 0 | 2 | 4 | 0.443 | 80 | 204 | 244 | 223 | 291.2 | 4910 | 8.4
Co | 27 | 125 | 222 | 6.7 | 58.933194 | 3143 | 180 | 461 | 138 | 111 | 103 | 96 | 135 | 8.9 | 57.71 | 1.88 | 0.66225646 | 10.86 | 0.1432363 | 1.88 | 7.88101 | 16.2 | 0 | -7.080389145 | 2.736406748 | 3.447656463 | 1.5484712 | 10.245 | 3100 | 2700 | 0.421 | 24.81 | 11.12 | 389.1 | 426.7 | 2.51 | 64 | 1768 | 6.67 | 3 | 9 | 3 | 7 | 0 | 0 | 0 | 0 | 0 | 2 | 4 | 0.456 | 100 | 200 | 240 | 223 | 287.2 | 4720 | 7.5
Ni | 28 | 124 | 219 | 6.6 | 58.6934 | 3005 | 180 | 393 | 124 | 110 | 101 | 101 | 135 | 8.902 | 51.1 | 1.91 | 1.156 | 11.13 | 0.1472068 | 1.91 | 7.6398 | 17.48 | 0 | -5.54632457 | 2.74306794 | 3.456049039 | 0.5953947 | 10.32 | 1000 | 1500 | 0.444 | 26.07 | 10.86 | 378.6 | 430.1 | 3.52 | 67 | 1726 | 6.59 | 2 | 10 | 2 | 8 | 0 | 0 | 0 | 0 | 0 | 2 | 4 | 0.443 | 91 | 197 | 240 | 222 | 283.4 | 4970 | 6.8
Cu | 29 | 128 | 217 | 7.1 | 63.546 | 2840 | 140 | 264 | 132 | 112 | 115 | 120 | 135 | 8.96 | 46.5 | 1.9 | 1.235 | 10.96 | 0.1511716 | 1.9 | 7.72638 | 13.6 | 0 | -3.68065482 | 2.807970487 | 3.537821124 | 0 | 11.07 | 1600 | 1500 | 0.385 | 24.44 | 11.81 | 304.6 | 337.4 | 3.61 | 72 | 1356.6 | 7.11 | 1 | 11 | 0 | 10 | 0 | 0 | 0 | 0 | 1 | 1 | 4 | 0.385 | 400 | 196 | 238 | 226 | 349.5 | 3570 | 6.2
Zn | 30 | 138 | 222 | 9.2 | 65.38 | 1180 | 70 | 276 | 122 | 118 | 120 | 102.3062 | 135 | 7.133 | 38.8 | 1.65 | 2.319979 | 9.395 | 0.1551518 | 1.65 | 9.394199 | 7.068 | 0 | -1.239999915 | 3.033694224 | 3.822215211 | 0 | 13.96 | 1600 | 1900 | 0.388 | 25.39 | 15.19 | 114.8 | 130.4 | 2.66 | 76 | 692.73 | 9.16 | 0 | 12 | 0 | 10 | 0 | 0 | 0 | 0 | 0 | 2 | 4 | 0.388 | 120 | 201 | 239 | 229 | 276.3 | 3700 | 5.75
Ga | 31 | 141 | 233 | 11.8 | 69.723 | 2676 | 82.41716 | 456 | 122 | 124 | 117 | 121 | 130 | 5.91 | 49.9 | 1.81 | 0.43 | 10.39 | 0.1723773 | 1.81 | 5.999301 | 5.585 | 0 | -3.012255303 | 3.353549368 | 4.225207441 | 0 | 18.8575 | 5500 | 1900 | 0.373 | 26.03 | 19.6 | 270.3 | 271.96 | 4.51 | 81 | 302.93 | 11.8 | 5 | 13 | 0 | 10 | 0 | 0 | 5 | 1 | 0 | 2 | 4 | 0.372 | 29 | 187 | 232 | 246 | 438.3 | 2740 | 8.12
Ge | 32 | 137 | 234 | 13.6 | 72.63 | 3103 | 96.53794 | 365 | 120 | 121 | 111 | 114 | 125 | 5.323 | 39.43 | 2.01 | 1.232712 | 11.8 | 0.1895892 | 2.01 | 7.89943 | 36.94 | 0.383 | -4.616039545 | 3.583307493 | 4.514684539 | 0 | 23.005 | 5300 | 1900 | 0.32 | 23.222 | 22.23 | 328 | 372 | 5.66 | 84 | 1210.6 | 13.63 | 4 | 14 | 0 | 10 | 0 | 0 | 4 | 2 | 0 | 2 | 4 | 0.322 | 60 | 211 | 229 | 244 | 428 | 5400 | 5.84
As | 33 | 139 | 231 | 13.1 | 74.921595 | 876 | 22 | 260 | 119 | 121 | 114 | 106 | 115 | 5.73 | 29.8 | 2.18 | 0.804 | 13.08 | 0.2068208 | 2.18 | 9.7886 | 24.44 | 0 | -4.650889115 | 3.539684396 | 4.459722881 | 0 | 22.175 | 3300 | 4000 | 0.329 | 24.64 | 21.52 | 32.4 | 302.5 | 4.13 | 89 | 1090 | 12.95 | 3 | 15 | 0 | 10 | 0 | 0 | 3 | 3 | 0 | 2 | 4 | 0.328 | 50 | 185 | 188 | 236 | 423 | 3638.678 | 4.31
Se | 34 | 140 | 224 | 16.5 | 78.971 | 958.1 | 8.3 | 233 | 120 | 116 | 107 | 107 | 115 | 4.79 | 26.24 | 2.55 | 2.02067 | 14.34 | 0.2240328 | 2.55 | 9.75239 | 6.69 | 0.799 | -3.47079191 | 3.728679007 | 4.697841169 | 0 | 25.92 | 2200 | 6000 | 0.321 | 25.363 | 29.81 | 59.7 | 227.2 | 4.36 | 93 | 490 | 16.42 | 2 | 16 | 0 | 10 | 0 | 0 | 2 | 4 | 0 | 2 | 4 | 0.8872173 | 0.52 | 190 | 182 | 229 | 420.5 | 3350 | 3.77
Br | 35 | 157.5553 | 219 | 23.5 | 79.904 | 331.9 | 1.9 | 187 | 120 | 114 | 109 | 110 | 115 | 3.12 | 21.8 | 2.96 | 3.3635882 | 15.88 | 0.2412578 | 2.96 | 11.8138 | 5.285 | 1.457 | -1.583025338 | 3.892116444 | 4.903759436 | 0 | 29.48 | 3300 | 6900 | 0.474 | 75.69 | 65.14 | 29.56 | 111.85 | 6.67 | 98 | 265.9 | 19.78 | 1 | 17 | 0 | 10 | 0 | 0 | 1 | 5 | 0 | 2 | 4 | 1.145907 | 0.12 | 185 | 186 | 222 | 418.9 | 2467.613 | 3.05
Kr | 36 | 152.9379 | 212 | 32.2 | 83.798 | 120.85 | 71.98582 | 136 | 116 | 117 | 121 | 108 | 129.8714 | 2.155 | 17.075 | 3 | 2.603393 | 17.54 | 0.2584813 | 2.288066 | 13.99961 | 1.164 | 7.535 | 0.08753524 | 4.162477568 | 5.244393107 | 0 | 36.06 | 3320.764 | 4359.61 | 0.248 | 20.786 | 44.81 | 9.05 | 124.5586 | 5.72 | 4 | 116.6 | 27.99 | 0 | 18 | 0 | 10 | 0 | 0 | 0 | 6 | 0 | 2 | 4 | 0.247 | 0.00943 | 202 | 207 | 215 | 414.1 | 1120 | 2.4844
Rb | 37 | 248 | 240 | 55.9 | 85.4678 | 961 | 2.5 | 4660 | 220 | 210 | 202 | 141.1462 | 235 | 1.532 | 318.8 | 0.82 | 0.48592 | 4.177 | 0.104686 | 0.82 | 4.177128 | 2.19 | 0 | -0.963335025 | 5.661284779 | 7.132771862 | 0 | 90.7225 | 6000 | 6000 | 0.363 | 31.06 | 93.09 | 75.8 | 80.9 | 5.59 | 9 | 312.2 | 55.76 | 1 | 1 | 0 | 0 | 0 | 0 | 0 | 0 | 1 | 1 | 5 | 0.36 | 58 | 303 | 321 | 325 | 411.4 | 1300 | 47.24
Sr | 38 | 215 | 279 | 33.7 | 87.62 | 1657 | 72.48047 | 3230 | 195 | 185 | 157 | 139 | 200 | 2.54 | 186 | 0.95 | 0.048 | 5.695 | 0.1185082 | 0.95 | 5.69485 | 7.43 | 0 | -1.6828136 | 4.768954732 | 6.008506453 | 0 | 54.23 | 4200 | 3000 | 0.306 | 26.79 | 56.08 | 144 | 164 | 6.08 | 15 | 1042 | 33.94 | 0 | 2 | 0 | 0 | 0 | 0 | 0 | 0 | 0 | 2 | 5 | 0.301 | 35 | 249 | 284 | 300 | 364.1 | 4504.232 | 27.6
Y | 39 | 178 | 274 | 19.8 | 88.90584 | 3611 | 41 | 2600 | 190 | 163 | 130 | 124 | 180 | 4.47 | 153 | 1.22 | 0.307 | 6.631 | 0.1216986 | 1.22 | 6.2173 | 11.39 | 0 | -6.464599775 | 4.015150874 | 5.058773104 | 0 | 32.365 | 9800 | 2600 | 0.298 | 26.53 | 32.97 | 367 | 424.7 | 3.65 | 25 | 1795 | 19.88 | 9 | 3 | 9 | 1 | 0 | 0 | 0 | 0 | 0 | 2 | 5 | 0.284 | 17 | 232 | 275 | 271 | 334.5 | 3300 | 22.7
Zr | 40 | 160 | 268 | 14.1 | 91.224 | 4650 | 172.5198 | 1360 | 175 | 154 | 127 | 121 | 155 | 6.506 | 121 | 1.33 | 0.426 | 7.808 | 0.1248887 | 1.33 | 6.6339 | 21 | 0 | -8.545958555 | 3.593145393 | 4.527079516 | 0 | 23.195 | 3400 | 2600 | 0.278 | 25.36 | 23.29 | 567 | 610 | 3.23 | 49 | 2125 | 14.02 | 8 | 4 | 8 | 2 | 0 | 0 | 0 | 0 | 0 | 2 | 5 | 0.281 | 23 | 223 | 252 | 254 | 312.4 | 3800 | 17.9
Nb | 41 | 146 | 251 | 10.8 | 92.90637 | 5015 | 170 | 1140 | 164 | 147 | 125 | 116 | 145 | 8.57 | 106 | 1.6 | 0.917406 | 8.34 | 0.1280782 | 1.6 | 6.75885 | 30 | 0 | -10.09332153 | 3.312897187 | 4.173988903 | 0 | 18.18 | 8500 | 8800 | 0.265 | 24.6 | 18.15 | 680 | 733 | 3.3 | 53 | 2741 | 10.83 | 7 | 5 | 6 | 4 | 0 | 0 | 0 | 0 | 1 | 1 | 5 | 0.268 | 54 | 218 | 256 | 243 | 316.5 | 3480 | 15.7
Mo | 42 | 139 | 244 | 9.4 | 95.95 | 4885 | 230 | 1030 | 154 | 138 | 121 | 113 | 145 | 10.22 | 72.5 | 2.16 | 0.748 | 8.71 | 0.1312672 | 2.16 | 7.09243 | 37.48 | 0 | -10.84610777 | 3.154164308 | 3.973998007 | 0 | 15.69 | 2400 | 5300 | 0.251 | 24.06 | 15.59 | 590 | 658.98 | 3.15 | 56 | 2890 | 9.38 | 6 | 6 | 5 | 5 | 0 | 0 | 0 | 0 | 1 | 1 | 5 | 0.251 | 139 | 217 | 245 | 239 | 305.2 | 6190 | 12.8
Tc | 43 | 136 | 241 | 8.5 | 97.90721 | 5150 | 204.3977 | 939 | 147 | 128 | 120 | 110 | 135 | 11.5 | 80.4 | 1.9 | 0.55 | 8.94 | 0.1344592 | 2.1 | 7.28 | 33.29 | 0 | -10.3551512 | 3.057056135 | 3.851649375 | 0 | 14.285 | 6064.676 | 4493.217 | 1.541157 | 23.04097 | 14.22 | 585 | 678 | 2.74 | 59 | 2445 | 8.63 | 5 | 7 | 5 | 5 | 0 | 0 | 0 | 0 | 0 | 2 | 5 | 0.243 | 51 | 216 | 244 | 236 | 299.8 | 5395.119 | 11.4
Ru | 44 | 134 | 237 | 8.3 | 101.07 | 4173 | 220 | 809 | 146 | 125 | 114 | 103 | 130 | 12.41 | 65 | 2.2 | 1.05 | 9.1 | 0.1376494 | 2.2 | 7.3605 | 38.59 | 0 | -9.19463357 | 3.000740558 | 3.780696194 | 0 | 13.51 | 3200 | 8000 | 0.238 | 24.06 | 14.03 | 521.2775 | 650.6 | 2.7 | 62 | 2583 | 8.17 | 4 | 8 | 3 | 7 | 0 | 0 | 0 | 0 | 1 | 1 | 5 | 0.238 | 120 | 213 | 246 | 234 | 296.3 | 5970 | 9.6
Rh | 45 | 134 | 233 | 8.3 | 102.9055 | 4000 | 380 | 708 | 142 | 125 | 110 | 106 | 135 | 12.41 | 58 | 2.28 | 1.137 | 9.259 | 0.1408379 | 2.28 | 7.4589 | 26.59 | 0 | -7.25364552 | 3.010334727 | 3.79278409 | 0 | 13.64 | 3200 | 8000 | 0.243 | 24.98 | 11.58 | 494 | 556 | 3.8 | 65 | 2239 | 8.28 | 3 | 9 | 2 | 8 | 0 | 0 | 0 | 0 | 1 | 1 | 5 | 0.244 | 150 | 210 | 244 | 234 | 292.9 | 4700 | 8.6
Pd | 46 | 137 | 215 | 8.9 | 106.42 | 3413 | 180 | 628 | 139 | 120 | 117 | 112 | 140 | 12.02 | 32 | 2.2 | 0.562 | 9.402 | 0.1440276 | 2.2 | 8.3369 | 16.74 | 0 | -5.13777457 | 3.065947111 | 3.862851303 | 0 | 14.41 | 3200 | 8000 | 0.244 | 25.98 | 14.72 | 372.4 | 376.6 | 3.89 | 69 | 1825 | 8.56 | 0 | 10 | 0 | 10 | 0 | 0 | 0 | 0 | 0 | 0 | 5 | 0.244 | 72 | 210 | 215 | 237 | 289.9 | 3070 | 4.8
Ag | 47 | 144 | 225 | 10.3 | 107.8682 | 2485 | 100 | 341 | 145 | 128 | 139 | 137 | 160 | 10.5 | 52.5 | 1.93 | 1.302 | 11.05 | 0.1472165 | 1.93 | 7.57623 | 11.3 | 0 | -2.76539356 | 3.196480506 | 4.027313074 | 0 | 16.33 | 1200 | 1400 | 0.235 | 25.35 | 17.05 | 254.1 | 284.9 | 4.09 | 71 | 1235.1 | 10.27 | 1 | 11 | 0 | 10 | 0 | 0 | 0 | 0 | 1 | 1 | 5 | 0.237 | 430 | 211 | 253 | 243 | 314.8 | 2600 | 6.78
Cd | 48 | 154 | 238 | 13.1 | 112.414 | 1038 | 42 | 405 | 144 | 136 | 144 | 110.622 | 155 | 8.65 | 49.65 | 1.69 | 2.550433 | 8.995 | 0.1504066 | 1.69 | 8.99382 | 6.21 | 0 | -0.812174225 | 3.390921571 | 4.272293466 | 0 | 19.495 | 1700 | 1300 | 0.231 | 26.02 | 21.59 | 59.1 | 111.8 | 2.98 | 75 | 594.1 | 13 | 0 | 12 | 0 | 10 | 0 | 0 | 0 | 0 | 0 | 2 | 5 | 0.232 | 97 | 218 | 249 | 250 | 284.8 | 2310 | 7.36
In | 49 | 166 | 246 | 15.7 | 114.818 | 2353 | 79.19293 | 643 | 142 | 142 | 136 | 146 | 155 | 7.31 | 68.7 | 1.78 | 0.3 | 9.793 | 0.16423 | 1.78 | 5.78636 | 3.291 | 0 | -2.66680196 | 3.647317727 | 4.595332379 | 0 | 24.26 | 3300 | 2000 | 0.233 | 26.74 | 26.14 | 225.1 | 243 | 4.59 | 79 | 429.32 | 15.76 | 5 | 13 | 0 | 10 | 0 | 0 | 5 | 1 | 0 | 2 | 5 | 0.234 | 82 | 193 | 243 | 264 | 446.3 | 1215 | 10.2
Sn | 50 | 162 | 248 | 16.3 | 118.71 | 2543 | 58 | 715 | 139 | 140 | 130 | 132 | 145 | 7.31 | 42.4 | 1.96 | 1.112067 | 10.79 | 0.178052 | 1.96 | 7.34392 | 7.15 | 0 | -3.96104709 | 4.052840562 | 5.106259136 | 0 | 33.285 | 2600 | 1600 | 0.227 | 26.99 | 27.05 | 296 | 301.2 | 5.82 | 83 | 505.1 | 16.29 | 4 | 14 | 0 | 10 | 0 | 0 | 4 | 2 | 0 | 2 | 5 | 0.222 | 67 | 217 | 242 | 259 | 439.2 | 2500 | 6.28
Sb | 51 | 159 | 246 | 18.4 | 121.76 | 1908 | 42 | 504 | 139 | 140 | 133 | 127 | 145 | 6.691 | 42.2 | 2.05 | 1.046 | 11.74 | 0.1918774 | 2.05 | 8.60839 | 19.79 | 0 | -4.11736234 | 3.981581991 | 5.016478962 | 0 | 31.56 | 7900 | 3400 | 0.207 | 25.23 | 30.21 | 195.2 | 264.4 | 4.51 | 88 | 903.9 | 18.19 | 3 | 15 | 0 | 10 | 0 | 0 | 3 | 3 | 0 | 2 | 5 | 0.205 | 24 | 206 | 247 | 252 | 442 | 3420 | 6.6
Te | 52 | 160 | 242 | 20.5 | 127.6 | 1263 | 65 | 471 | 138 | 136 | 128 | 121 | 140 | 6.24 | 37 | 2.1 | 1.970876 | 12.76 | 0.2056992 | 2.1 | 9.0096 | 17.38 | 0.464 | -3.141302507 | 4.111975037 | 5.180763906 | 0 | 34.76333333 | 2900 | 4900 | 0.202 | 25.73 | 33.94 | 49.8 | 196.6 | 4.45 | 92 | 722.7 | 20.46 | 2 | 16 | 0 | 10 | 0 | 0 | 2 | 4 | 0 | 2 | 5 | 0.201 | 3 | 206 | 199 | 244 | 447 | 2610 | 5.5
I | 53 | 150.7396 | 238 | 25.7 | 126.90447 | 457.5 | 7.7 | 389 | 139 | 133 | 129 | 125 | 140 | 4.93 | 34.6 | 2.66 | 3.0590368 | 13.95 | 0.2195176 | 2.66 | 10.45126 | 7.76 | 1.062 | -1.505402418 | 4.414518159 | 5.561944354 | 0 | 43.015 | 4900 | 4800 | 0.214 | 54.43 | 42.51 | 41.95 | 106.757 | 7.72 | 97 | 386.7 | 25.72 | 1 | 17 | 0 | 10 | 0 | 0 | 1 | 5 | 0 | 2 | 5 | 0.9818183 | 0.449 | 198 | 204 | 236 | 450 | 3289.215 | 5.35
Xe | 54 | 147.203 | 232 | 42.9 | 131.293 | 166.1 | 56.61942 | 302 | 140 | 131 | 135 | 122 | 129.1375 | 3.52 | 27.815 | 2.6 | -0.056 | 15.27 | 0.2333511 | 2.6 | 12.12984 | 2.27 | 6.456 | 0.04873128 | 4.751892136 | 5.987008929 | 0 | 53.65 | 4092.886 | 3940.272 | 0.158 | 20.786 | 57.83 | 12.65 | 134.2644 | 6.2 | 5 | 161.3 | 35.92 | 0 | 18 | 0 | 10 | 0 | 0 | 0 | 6 | 0 | 2 | 5 | 0.158 | 0.00565 | 216 | 228 | 228 | 440.4 | 1090 | 4.044
Cs | 55 | 267 | 249 | 70 | 132.905452 | 951.6 | 1.6 | 6660 | 244 | 232 | 209 | 153.212 | 260 | 1.873 | 401 | 0.79 | 0.471626 | 3.898 | 0.1542125 | 0.79 | 3.893905 | 2.09 | 0 | -0.85462646 | 6.140481453 | 7.736521839 | 0 | 115.765 | 6000 | 6000 | 0.242 | 32.21 | 67.55 | 68.3 | 76.5 | 6.05 | 8 | 301.6 | 70.94 | 1 | 1 | 0 | 0 | 0 | 0 | 0 | 0 | 1 | 1 | 6 | 0.241 | 36 | 343 | 348 | 344 | 451.7 | 2177.278 | 59.42
Ba | 56 | 222 | 293 | 39 | 137.327 | 1910 | 9.6 | 5540 | 215 | 196 | 161 | 149 | 215 | 3.5 | 268 | 0.89 | 0.14462 | 5.211 | 0.1586786 | 0.89 | 5.211664 | 7.12 | 0 | -1.92352226 | 5.028899311 | 6.3360161 | 0 | 63.59 | 3000 | 2300 | 0.204 | 28.07 | 62.88 | 142 | 179.1 | 5.02 | 14 | 1002 | 38.16 | 0 | 2 | 0 | 0 | 0 | 0 | 0 | 0 | 0 | 2 | 6 | 0.192 | 18 | 268 | 303 | 307 | 370.3 | 1620 | 39.7
La | 57 | 187 | 284 | 22.5 | 138.90547 | 3730 | 28 | 3730 | 207 | 180 | 139 | 139 | 195 | 6.15 | 210 | 1.1 | 0.47 | 3.775246 | 0.163142 | 1.1 | 5.5769 | 6.2 | 0 | -4.927546185 | 4.194456026 | 5.28468344 | 0 | 36.8975 | 9500 | 3100 | 0.195 | 27.11 | 37.42 | 402 | 431 | 3.75 | 33 | 1194 | 22.39 | 9 | 3 | 9 | 1 | 0 | 0 | 0 | 0 | 0 | 2 | 6 | 0.197 | 13 | 243 | 298 | 278 | 352.2 | 2475 | 31.1
Ce | 58 | 181 | 282 | 21 | 140.116 | 3699 | 22 | 3480 | 204 | 163 | 137 | 131 | 185 | 6.757 | 200 | 1.12 | 0.65 | 5.630338 | 0.16761 | 1.12 | 5.5387 | 5.46 | 0 | -4.77656965 | 4.207394381 | 5.300984746 | 0 | 37.24 | 9500 | 3100 | 0.192 | 26.94 | 34.47 | 398 | 420.1 | 5.16 | 32 | 1072 | 20.69 | 22 | 4 | 9 | 1 | 13 | 1 | 0 | 0 | 0 | 2 | 6 | 0.205 | 11 | 242 | 288 | 274 | 355.6 | 2100 | 29.6
Pr | 59 | 182 | 286 | 20.8 | 140.90766 | 3785 | 29 | 3760 | 203 | 176 | 138 | 128 | 185 | 6.773 | 190 | 1.13 | 0.962 | 4.38602 | 0.17208 | 1.13 | 5.473 | 6.89 | 0 | -4.77382996 | 4.14761076 | 5.225662103 | 0 | 35.675 | 9500 | 3100 | 0.193 | 27.2 | 34.5 | 331 | 356.9 | 3.67 | 31 | 1204 | 20.8 | 11 | 5 | 0 | 0 | 11 | 3 | 0 | 0 | 0 | 2 | 6 | 0.192 | 13 | 240 | 292 | 273 | 360.6 | 2280 | 28.2
Nd | 60 | 182 | 284 | 20.6 | 144.242 | 3341 | 32 | 3560 | 201 | 174 | 137 | 137.0575 | 185 | 7.007 | 212 | 1.14 | 1.916 | 4.397304 | 0.176539 | 1.14 | 5.525 | 7.14 | 0 | -4.76235134 | 4.1138142 | 5.183081107 | 0 | 34.81 | 9500 | 3100 | 0.19 | 27.45 | 34.2 | 289 | 326.9 | 3.66 | 30 | 1294 | 20.59 | 10 | 6 | 0 | 0 | 10 | 4 | 0 | 0 | 0 | 2 | 6 | 0.205 | 17 | 239 | 295 | 273 | 357.5 | 2330 | 31.4
Pm | 61 | 182.8088 | 283 | 25.1847 | 144.91276 | 3000 | 33 | 3340 | 199 | 173 | 135 | 133.4559 | 185 | 7.2 | 212 | 1.13 | 2.898469 | 4.870969 | 0.1810032 | 1.088105 | 5.582 | 15.64873 | 0 | -4.744621343 | 4.075342789 | 5.134610166 | 0 | 33.8425 | 9500 | 3100 | 1.214677 | 26.29869 | 33.67 | 298.1798 | 320.2291 | 4.547807 | 29 | 1441 | 20.23 | 9 | 7 | 0 | 0 | 9 | 5 | 0 | 0 | 0 | 2 | 6 | 0.185 | 15 | 238 | 293.2335 | 272 | 354.7 | 3933.279 | 30.1
Sm | 62 | 181 | 280 | 19.9 | 150.36 | 2064 | 38 | 3130 | 198 | 172 | 134 | 131.3783 | 185 | 7.52 | 194 | 1.17 | 2.559413 | 7.185922 | 0.185468 | 1.17 | 5.6437 | 8.62 | 0 | -4.713379635 | 4.050607032 | 5.103445064 | 0 | 33.23 | 9500 | 3100 | 0.196 | 29.54 | 33.14 | 165 | 206.7 | 9 | 28 | 1350 | 19.98 | 8 | 8 | 0 | 0 | 8 | 6 | 0 | 0 | 0 | 2 | 6 | 0.18 | 13 | 236 | 290 | 271 | 352 | 2130 | 28.8
Eu | 63 | 199 | 280 | 28.9 | 151.964 | 1870 | 8.3 | 2940 | 198 | 168 | 134 | 127.8656 | 185 | 5.243 | 187 | 1.19 | 0.864 | 6.999501 | 0.189935 | 1.263625 | 5.67038 | 9.21 | 0 | -1.82958684 | 4.177811939 | 5.263713205 | 0 | 36.46 | 9500 | 3100 | 0.182 | 27.66 | 48.53 | 176 | 177.4 | 4.61 | 18 | 1095 | 28.97 | 7 | 9 | 0 | 0 | 7 | 7 | 0 | 0 | 0 | 2 | 6 | 0.176 | 14 | 235 | 287 | 294 | 349.3 | 2865.151 | 27.7
Gd | 64 | 179 | 277 | 19.9 | 157.25 | 3539 | 38 | 2340 | 196 | 169 | 135 | 132 | 180 | 7.9 | 159 | 1.21 | 3.075845 | 6.397738 | 0.1944 | 1.2 | 6.1498 | 9.67 | 0 | -4.65442131 | 4.002082249 | 5.042307669 | 0 | 32.05 | 9500 | 3100 | 0.235 | 37.03 | 32.98 | 398 | 397.5 | 3.64 | 27 | 1586 | 19.9 | 16 | 10 | 9 | 1 | 7 | 7 | 0 | 0 | 0 | 2 | 6 | 0.23 | 11 | 234 | 283 | 271 | 336.8 | 2680 | 23.5
Tb | 65 | 180 | 276 | 19.2 | 158.92535 | 3296 | 38.7 | 2590 | 194 | 168 | 135 | 128.5455 | 175 | 8.229 | 172 | 1.13 | 1.165 | 6.901183 | 0.198863 | 1.300606 | 5.8638 | 10.15 | 0 | -4.629217697 | 3.988997542 | 5.025821971 | 0 | 31.73666667 | 9500 | 3100 | 0.182 | 28.91 | 31.95 | 389 | 388.7 | 3.6 | 26 | 1629 | 19.3 | 5 | 11 | 0 | 0 | 5 | 9 | 0 | 0 | 0 | 2 | 6 | 0.183 | 11 | 233 | 279 | 270 | 345.1 | 2620 | 25.5
Dy | 66 | 180 | 275 | 19 | 162.5 | 2835 | 41 | 2430 | 192 | 167 | 133 | 126.2153 | 175 | 8.55 | 165 | 1.22 | 0.352 | 8.239109 | 0.20333 | 1.22 | 5.9389 | 11.35 | 0 | -4.601554453 | 3.968079278 | 4.99946661 | 0 | 31.24 | 9500 | 3100 | 0.173 | 28.16 | 31.6 | 291 | 290.4 | 3.59 | 24 | 1685 | 19.01 | 4 | 12 | 0 | 0 | 4 | 10 | 0 | 0 | 0 | 2 | 6 | 0.173 | 11 | 231 | 287 | 290 | 342.8 | 2710 | 24.5
Ho | 67 | 179 | 273 | 18.7 | 164.93033 | 2968 | 40 | 2280 | 192 | 166 | 133 | 131.5972 | 175 | 8.795 | 159 | 1.23 | 2.548945 | 8.133434 | 0.207795 | 1.23 | 6.0215 | 11.76 | 0 | -4.577416877 | 3.946510119 | 4.972291172 | 0 | 30.73333333 | 9500 | 3100 | 0.165 | 27.15 | 31.11 | 301 | 300.6 | 3.58 | 23 | 1747 | 18.74 | 3 | 13 | 0 | 0 | 3 | 11 | 0 | 0 | 0 | 2 | 6 | 0.164 | 16 | 230 | 281 | 267 | 340.9 | 2760 | 23.6
Er | 68 | 178 | 272 | 18.4 | 167.259 | 3136 | 44 | 2150 | 189 | 165 | 133 | 125.6495 | 175 | 9.06 | 153 | 1.24 | 2.237005 | 7.650298 | 0.212261 | 1.24 | 6.1077 | 19.9 | 0 | -4.563633745 | 3.940150647 | 4.964278739 | 0 | 30.585 | 9500 | 3100 | 0.168 | 28.12 | 30.67 | 317 | 316.4 | 3.56 | 22 | 1802 | 18.46 | 2 | 14 | 0 | 0 | 2 | 12 | 0 | 0 | 0 | 2 | 6 | 0.168 | 15 | 229 | 283 | 267 | 339.1 | 2830 | 22.7
Tm | 69 | 177 | 271 | 18.1 | 168.93422 | 2220 | 45 | 2020 | 190 | 164 | 131 | 115.129 | 175 | 9.321 | 147 | 1.25 | 1.029 | 10.02076 | 0.2167244 | 1.25 | 6.18431 | 16.84 | 0 | -4.47387849 | 3.905274476 | 4.920337518 | 0 | 29.78 | 9500 | 3100 | 0.16 | 27.03 | 30.14 | 232 | 232.2 | 3.54 | 21 | 1818 | 19.1 | 1 | 15 | 0 | 0 | 1 | 13 | 0 | 0 | 0 | 2 | 6 | 0.16 | 17 | 227 | 279 | 267 | 337.4 | 4494.937 | 21.8
Yb | 70 | 194 | 277 | 24.8 | 173.045 | 1466 | 31 | 1910 | 187 | 170 | 129 | 122.009 | 175 | 6.9654 | 140.7 | 1.26 | -0.02 | 9.358342 | 0.22119 | 1.439019 | 6.25416 | 7.66 | 0 | -1.47410408 | 4.086451411 | 5.148606152 | 0 | 34.12 | 9500 | 3100 | 0.155 | 26.74 | 41.17 | 159 | 155.6 | 5.49 | 17 | 1097 | 24.84 | 0 | 16 | 0 | 0 | 0 | 14 | 0 | 0 | 0 | 2 | 6 | 0.145 | 39 | 226 | 280 | 279 | 335.5 | 1590 | 20.9
Lu | 71 | 175 | 270 | 17.8 | 174.9668 | 3668 | 48 | 2020 | 187 | 162 | 131 | 131 | 175 | 9.8404 | 148 | 1.27 | 0.34 | 6.455 | 0.22565 | 1 | 5.42586 | 18.65 | 0 | -4.52300002 | 3.864860763 | 4.869419431 | 0.0022471 | 28.865 | 9500 | 3100 | 0.154 | 26.86 | 29.52 | 414 | 427.6 | 3.51 | 20 | 1936 | 17.78 | 9 | 17 | 9 | 1 | 0 | 14 | 0 | 0 | 0 | 2 | 6 | 0.155 | 16 | 224 | 274 | 265 | 364 | 4119.861 | 21.9
Hf | 72 | 167 | 264 | 13.6 | 178.49 | 5470 | 110 | 1040 | 175 | 152 | 128 | 122 | 155 | 13.31 | 109 | 1.3 | 0.014 | 6.83 | 0.229987 | 1.3 | 6.82507 | 27.2 | 0 | -9.954299335 | 3.541014105 | 4.461398209 | 0 | 22.2 | 3400 | 2600 | 0.144 | 25.73 | 22.42 | 575 | 618.4 | 3.2 | 50 | 2503 | 13.44 | 8 | 18 | 8 | 2 | 0 | 14 | 0 | 0 | 0 | 2 | 6 | 0.146 | 23 | 223 | 263 | 253 | 314.1 | 3010 | 16.2
Ta | 73 | 149 | 258 | 10.9 | 180.94788 | 5698 | 200 | 887 | 170 | 146 | 126 | 119 | 145 | 16.654 | 88 | 1.5 | 0.322 | 7.93 | 0.234581 | 1.5 | 7.54957 | 36.57 | 0 | -11.85139954 | 3.309248619 | 4.169391995 | 0 | 18.12 | 2300 | 4800 | 0.14 | 25.36 | 17.65 | 758 | 782 | 3.31 | 52 | 3269 | 10.85 | 7 | 19 | 7 | 3 | 0 | 14 | 0 | 0 | 0 | 2 | 6 | 0.14 | 57 | 222 | 253 | 243 | 317 | 3400 | 13.1
W | 74 | 141 | 253 | 9.53 | 183.84 | 5930 | 310 | 757 | 162 | 137 | 120 | 115 | 135 | 19.3 | 75 | 2.36 | 0.81626 | 8.67 | 0.2390504 | 1.7 | 7.86403 | 52.31 | 0 | -12.95880062 | 3.178105751 | 4.004162334 | 0 | 16.05 | 7000 | 4300 | 0.132 | 24.27 | 15.85 | 824 | 851 | 3.16 | 55 | 3680 | 9.47 | 6 | 20 | 6 | 4 | 0 | 14 | 0 | 0 | 0 | 2 | 6 | 0.133 | 170 | 218 | 257 | 239 | 309.6 | 5174 | 11.1
Re | 75 | 137 | 249 | 8.85 | 186.207 | 5900 | 370 | 663 | 151 | 131 | 119 | 110 | 135 | 21.02 | 65 | 1.9 | 0.15 | 9.46 | 0.2435164 | 1.9 | 7.83352 | 34.08 | 0 | -12.41702777 | 3.083225384 | 3.884620563 | 0 | 14.655 | 3300 | 3300 | 0.137 | 25.48 | 14.71 | 704 | 774 | 2.76 | 58 | 3453 | 8.86 | 5 | 21 | 5 | 5 | 0 | 14 | 0 | 0 | 0 | 2 | 6 | 0.138 | 48 | 216 | 249 | 237 | 295.4 | 4700 | 9.7
Os | 76 | 135 | 244 | 8.43 | 190.23 | 5300 | 284.8479 | 584 | 144 | 129 | 116 | 109 | 130 | 22.57 | 57 | 2.2 | 1.1 | 9.78 | 0.2479845 | 2.2 | 8.43823 | 57.85 | 0 | -11.22070399 | 3.043082054 | 3.834043137 | 0 | 14.09 | 5500 | 9100 | 0.13 | 24.7 | 13.8 | 738 | 787 | 2.74 | 63 | 3327 | 8.42 | 4 | 22 | 4 | 6 | 0 | 14 | 0 | 0 | 0 | 2 | 6 | 0.131 | 88 | 216 | 248 | 235 | 312 | 4940 | 8.5
Ir | 77 | 136 | 233 | 8.54 | 192.217 | 4403 | 320 | 522 | 141 | 122 | 115 | 107 | 135 | 22.42 | 51 | 2.2 | 1.5638 | 9.96 | 0.25106 | 2.2 | 8.96702 | 41.12 | 0 | -8.84851145 | 3.051696628 | 3.84489682 | 0 | 14.21 | 5500 | 9100 | 0.131 | 25.1 | 13.88 | 604 | 669 | 3.84 | 66 | 2683 | 8.52 | 3 | 23 | 3 | 7 | 0 | 14 | 0 | 0 | 0 | 2 | 6 | 0.133 | 150 | 213 | 241 | 236 | 284 | 4825 | 7.6
Pt | 78 | 139 | 230 | 9.1 | 195.084 | 4100 | 230 | 470 | 136 | 123 | 112 | 110 | 135 | 21.45 | 44 | 2.28 | 2.128 | 10.16 | 0.25691 | 2.2 | 8.9588 | 22.175 | 0 | -6.02850968 | 3.108612885 | 3.91660681 | 0 | 15.02 | 5500 | 9100 | 0.133 | 25.86 | 15.1 | 470 | 565.7 | 3.92 | 68 | 2045 | 9.09 | 2 | 24 | 1 | 9 | 0 | 14 | 0 | 0 | 1 | 1 | 6 | 0.133 | 72 | 213 | 229 | 239 | 275.4 | 2680 | 6.5
Au | 79 | 146 | 226 | 10.2 | 196.966569 | 3080 | 220 | 427 | 136 | 124 | 121 | 123 | 135 | 19.3 | 36.1 | 2.54 | 2.30863 | 11.33 | 0.26137 | 2.4 | 9.22553 | 12.55 | 0 | -3.20969261 | 3.220442052 | 4.057502731 | 0 | 16.7 | 1100 | 1000 | 0.129 | 25.418 | 16.96 | 340 | 368.2 | 4.08 | 70 | 1337.58 | 10.21 | 1 | 25 | 0 | 10 | 0 | 14 | 0 | 0 | 1 | 1 | 6 | 0.129 | 320 | 214 | 232 | 243 | 329.3 | 1740 | 5.8
Hg | 80 | 157 | 229 | 14.8 | 200.592 | 629.73 | 25 | 268 | 132 | 133 | 142 | 114.7742 | 150 | 13.546 | 33.91 | 2 | 2.225677 | 10.44 | 0.169 | 1.9 | 10.4375 | 2.295 | 0 | -0.250105562 | 3.695665057 | 4.656246199 | 0 | 25.23758621 | 5500 | 3100 | 0.14 | 27.983 | 23.82 | 58.5 | 61.38 | 2.99 | 74 | 234.28 | 14.09 | 0 | 26 | 0 | 10 | 0 | 14 | 0 | 0 | 0 | 2 | 6 | 0.138 | 8.3 | 223 | 245 | 253 | 270.5 | 1407 | 5.02
Tl | 81 | 171 | 242 | 17.2 | 204.38 | 1730 | 43 | 509 | 145 | 144 | 142 | 150 | 190 | 11.85 | 51.7 | 1.62 | 0.377 | 12.64039 | 0.173447 | 1.8 | 6.108194 | 4.142 | 0 | -2.27267753 | 3.775558738 | 4.756905929 | 0 | 26.91 | 6500 | 6500 | 0.129 | 26.32 | 28.53 | 162.4 | 182.2 | 3.46 | 78 | 576.6 | 17.22 | 5 | 27 | 0 | 10 | 0 | 14 | 5 | 1 | 0 | 2 | 6 | 0.128 | 46 | 196 | 247 | 259 | 434.7 | 818 | 7.6
Pb | 82 | 175 | 249 | 18.3 | 207.2 | 2013 | 46 | 534 | 146 | 144 | 135 | 137 | 143.4663 | 11.35 | 47.1 | 2.33 | 0.35674316 | 10.97 | 0.177911 | 1.8 | 7.41663 | 4.774 | 0 | -3.62902961 | 3.830865877 | 4.826588558 | 0 | 28.11 | 2700 | 1800 | 0.13 | 24.7 | 30.32 | 177.8 | 195.2 | 4.95 | 82 | 600.65 | 18.26 | 4 | 28 | 0 | 10 | 0 | 14 | 4 | 2 | 0 | 2 | 6 | 0.159 | 35 | 202 | 260 | 274 | 429.7 | 1260 | 6.98
Bi | 83 | 170 | 250 | 21.3 | 208.9804 | 1883 | 31 | 513 | 148 | 151 | 141 | 135 | 160 | 9.747 | 50 | 2.02 | 0.942362 | 11.9 | 0.182377 | 1.9 | 7.2855 | 11.106 | 0 | -3.9736944 | 4.039197959 | 5.089070533 | 0 | 32.95 | 5300 | 6000 | 0.122 | 25.52 | 35.38 | 172 | 209.6 | 4.75 | 87 | 544.5 | 21.31 | 3 | 29 | 0 | 10 | 0 | 14 | 3 | 3 | 0 | 2 | 6 | 0.124 | 8 | 207 | 254 | 266 | 437 | 1790 | 7.4
Po | 84 | 176 | 250 | 22.7 | 209 | 1235 | 75.79361 | 424 | 140 | 145 | 135 | 129 | 190 | 9.32 | 46 | 2 | 1.9 | 13 | 0.186842 | 2 | 8.414 | 10 | 0 | -4.039348349 | 4.262821718 | 5.370818814 | 0 | 38.73125 | 4272.885 | 3871.181 | 1.510048 | 27.06604 | 37.38 | 102.9 | 214.7722 | 3.35 | 91 | 527 | 22.97 | 2 | 30 | 0 | 10 | 0 | 14 | 2 | 4 | 0 | 2 | 6 | 0.125 | 20 | 197 | 214.272 | 259 | 470.9 | 3106.852 | 6.8
At | 85 | 147.6649 | 247 | 20.93192 | 210 | 610 | 63.40061 | 351 | 150 | 147 | 138 | 138 | 128.3708 | 6.052296 | 43 | 2.22 | 2.8 | 14.1 | 0.19131 | 2.2 | 11.14651 | 11.05331 | 0 | -4.039348349 | 4.262821718 | 5.370818814 | 0 | 38.73125 | 4650.135 | 3891.225 | 1.940848 | 28.09965 | 39.49 | 63.47649 | 175.0345 | 4.945939 | 96 | 575 | 19.27534 | 1 | 31 | 0 | 10 | 0 | 14 | 1 | 5 | 0 | 2 | 6 | 0.9682252 | 2 | 202 | 203.0524 | 251 | 475 | 3852.278 | 6
Rn | 86 | 150.1755 | 243 | 22.89552 | 222 | 211.4 | 56.49969 | 408 | 150 | 142 | 145 | 133 | 135.1542 | 4.4 | 33.18 | 2.43 | 1.929331 | 15.4 | 0.195772 | 2.043894 | 10.7485 | 7.728806 | 0 | -4.039348349 | 4.262821718 | 5.370818814 | 0 | 38.73125 | 3952.462 | 3551.134 | 0.094 | 20.786 | 41.71 | 18.1 | 119.7847 | 4.960328 | 6 | 202 | 50.5 | 0 | 32 | 0 | 10 | 0 | 14 | 0 | 6 | 0 | 2 | 6 | 0.094 | 0.00361 | 220 | 240 | 243 | 476.5 | 2710.613 | 5.3
Fr | 87 | 174.6738 | 258 | 29.45258 | 223 | 950 | 72.52774 | 1953.87 | 260 | 223 | 218 | 133.3764 | 165.3986 | 5.473798 | 311.5 | 0.71 | 0.486 | 9.523201 | 0.08731 | 0.7 | 4.072741 | 7.297893 | 0 | -4.039348349 | 4.262821718 | 5.370818814 | 0 | 38.73125 | 5016.386 | 3155.972 | 1.443329 | 31.20169 | 79.69 | 55.1781 | 142.9445 | 5.319359 | 7 | 300 | 30.61744 | 1 | 1 | 0 | 0 | 0 | 0 | 0 | 0 | 1 | 1 | 7 | 0.8644909 | 69.93748 | 348 | 247.96 | 364 | 490 | 2864.361 | 48.6
Ra | 88 | 170.2554 | 292 | 45 | 226 | 1413 | 80.25392 | 1959.613 | 221 | 201 | 173 | 159 | 215 | 5.5 | 242.8 | 0.92 | 0.1 | 10.3115 | 0.09789 | 0.9 | 5.278423 | 7.7 | 0 | -4.039348349 | 4.262821718 | 5.370818814 | 0 | 38.73125 | 4798.616 | 3678.22 | 1.418825 | 26.96763 | 68.22 | 113 | 159 | 4.893698 | 13 | 973 | 41.09 | 0 | 2 | 0 | 0 | 0 | 0 | 0 | 0 | 0 | 2 | 7 | 0.12 | 19 | 283 | 248.9334 | 327 | 367.7 | 4596.621 | 38.3
Ac | 89 | 188 | 293 | 22.54 | 227 | 3470 | 109.7993 | 2178.591 | 215 | 186 | 153 | 140 | 195 | 9.756749 | 217 | 1.09 | 0.35 | 8.039884 | 0.10033 | 1.1 | 5.17 | 12 | 0 | -4.105002298 | 4.465163104 | 5.625752986 | 0 | 44.5125 | 6777.447 | 4454.384 | 0.12 | 27.2 | 37.45 | 292.9 | 406 | 5.31 | 48 | 1320 | 22.55 | 9 | 3 | 9 | 1 | 0 | 0 | 0 | 0 | 0 | 2 | 7 | 0.716726 | 12 | 247 | 280 | 308 | 347.8 | 3633.643 | 32.1
Th | 90 | 180 | 289 | 19.8 | 232.0377 | 5060 | 54 | 2513.278 | 206 | 175 | 143 | 136 | 180 | 11.78 | 217 | 1.32 | 2.918971 | 5.619315 | 0.10277 | 1.3 | 6.3067 | 13.81 | 0 | -7.41254306 | 4.015357627 | 5.059033597 | 0 | 32.37 | 7607.019 | 4738.332 | 0.118 | 27.32 | 32.86 | 513.7 | 602 | 5.08 | 47 | 2028 | 19.8 | 8 | 4 | 8 | 2 | 0 | 0 | 0 | 0 | 0 | 2 | 7 | 0.113 | 54 | 245 | 293 | 274 | 339.6 | 2490 | 32.1
Pa | 91 | 161 | 285 | 15 | 231.03588 | 4300 | 145.3997 | 2039.299 | 200 | 169 | 138 | 129 | 180 | 15.37 | 171 | 1.54 | 2.885456 | 6.557193 | 0.12149 | 1.5 | 5.89 | 12.34 | 0 | -9.49741247 | 3.692852039 | 4.652702018 | 0 | 25.18 | 5931.481 | 4534.899 | 1.345172 | 23.74971 | 24.94 | 481.2 | 563 | 3.92 | 46 | 2113 | 15.18 | 21 | 5 | 9 | 1 | 12 | 2 | 0 | 0 | 0 | 2 | 7 | 0.121 | 47 | 243 | 288 | 264 | 342.4 | 5621.548 | 25.4
U | 92 | 138 | 283 | 12.5 | 238.02891 | 4018 | 100 | 2491.293 | 196 | 170 | 134 | 118 | 175 | 19.05 | 137 | 1.38 | 3.112283 | 5.594914 | 0.13207 | 1.7 | 6.1941 | 9.14 | 0 | -11.29233996 | 3.42137628 | 4.310663995 | 0 | 20.025 | 8060.265 | 4021.325 | 0.116 | 27.665 | 21.18 | 417 | 533 | 2.85 | 45 | 1405.5 | 12.49 | 20 | 6 | 9 | 1 | 11 | 3 | 0 | 0 | 0 | 2 | 7 | 0.115 | 27 | 241 | 271 | 252 | 339.5 | 3155 | 24.9
Np | 93 | 130 | 280 | 21.1 | 237 | 4175 | 124.1017 | 2398.576 | 190 | 171 | 136 | 116 | 175 | 20.25 | 167 | 1.36 | 3.380671 | 6.515828 | 0.14265 | 1.3 | 6.2657 | 3.2 | 0 | -12.94031436 | 3.329442683 | 4.194834921 | 0 | 18.45375 | 7658.349 | 4222.776 | 1.5253 | 26.76537 | 19.22 | 336 | 464.8 | 4.72 | 44 | 913 | 11.59 | 19 | 7 | 9 | 1 | 10 | 4 | 0 | 0 | 0 | 2 | 7 | 0.5433882 | 6 | 239 | 282 | 252 | 342.4 | 2999.09 | 24.8
Pu | 94 | 151 | 278 | 21.15659 | 244 | 3505 | 90.47094 | 2294.423 | 187 | 172 | 135 | 135.2517 | 175 | 19.84 | 165 | 1.28 | 2.841453 | 6.637731 | 0.16137 | 1.3 | 6.026 | 2.824 | 0 | -14.32663431 | 3.306811764 | 4.166321749 | 0.318003638 | 18.08 | 7747.715 | 4069.62 | 0.988077 | 27.86136 | 20.04 | 343.5 | 345 | 4.221422 | 43 | 914 | 12.29 | 8 | 8 | 0 | 0 | 8 | 6 | 0 | 0 | 0 | 2 | 7 | 0.6460769 | 6 | 243 | 281 | 252 | 342.4 | 2260 | 24.5