## db_ml
Compound | hydrogen_production_rate | hydrogen_production_rate_uom | bandgap_energy | bandgap_energy_uom | incident_light_cut_off | incident_light_cut_off_uom | particle_size | particle_size_uom | radiation_source_intensity | radiation_source_intensity_uom | specific_surface_area | specific_surface_area_uom | catalyst_amount | catalyst_amount_uom | co_catalyst | co_catalyst_type | reaction_type | reaction_solution | reaction_solution_concentration | carbon_source | sacrificial_agent | sacrificial_agent_source | preparation_method | calcination_temperature | calcination_temperature_uom | calcination_time | calcination_time_uom | doi_reference
SrTiO3 | 3400 | 𝜇mol.g-1.h-1 | 2.97 | eV | 360 | nm | 92 | nm | 300 | W | 176 | m2.g-1 | 0.02 | g | Pt | H2PtCl6 | Photoreform | Water / methanol | (8:2 v/v) | CH3OH | TRUE | CH3OH | Polymer-assisted sol–gel method (followed by solvothermal treatment) | 400 | °C | 3 | h | https://doi.org/10.1016/j.apcatb.2018.05.036
LaNi0.5Cu0.5O3 | 1166 | 𝜇mol.g-1.h-1 | 2.47 | eV | 400 | nm | - | nm | 125 | W | - | m2.g-1 | 0.1 | g | FALSE | - | Photoreform | Water / formaldehyde | (7:1 v/v) | HCHO | TRUE | HCHO | Citric Acid complexing method | 800 | °C | 5 | h | https://doi.org/10.1016/j.ijhydene.2010.08.140
LaKNaTaO5 | 110 | 𝜇mol.g-1.h-1 | 2 | eV | 420 | nm | 100 | nm | 300 | W | - | m2.g-1 | 0.3 | g | Rh | RhCl3·3H2O | Photoreform | Water / methanol | (8:2 v/v) | CH3OH | TRUE | CH3OH | Nitridation | 600 | °C | 3 | h | https://doi.org/10.1002/anie.201906081
LaTaON2 | 110 | 𝜇mol.g-1.h-1 | 2 | eV | 420 | nm | 100 | nm | 300 | W | - | m2.g-1 | 0.5 | g | Rh | RhCl3·3H2O | Photoreform | Water / methanol | (8:2 v/v) | CH3OH | TRUE | CH3OH | Nitridation | 600 | °C | 3 | h | https://doi.org/10.1002/anie.201906081
K2LaTa2O6N | 320 | 𝜇mol.g-1.h-1 | 2.5 | eV | 400 | nm | 250 | nm | 300 | W | - | m2.g-1 | 0.05 | g | Pt | PtOx/H-Cs-WO3 | Photocatalysis | Water | - | - | TRUE | NaI solution | ion-exchange reaction | 400 | °C | 48 | h | https://doi.org/10.1002/anie.202002534
Ba2FeNbO6 | 143 | 𝜇mol.g-1.h-1 | 2.29 | eV | 420 | nm | 100 | nm | 300 | W | 5.57 | m2.g-1 | 0.05 | g | Pt | Pt nanoparticles | Photoreform | Water / methanol | (75:25 v/v) | CH3OH | FALSE | - | salt-assisted solid-state reaction | 800 | °C | 5 | h | https://doi.org/10.1002/aenm.201600932
LaTiO2N | 3680 | 𝜇mol.g-1.h-1 | 2.1 | eV | 420 | nm | 1000 | nm | 300 | W | 16 | m2.g-1 | 0.2 | g | Co | Co(NO3)2·6H2O | Photocatalysis | Water | - | - | TRUE | AgNO3 | thermal ammonalysis process | 950 | °C | 15 | h | https://doi.org/10.1021/ja301726c
RbLaTa2O6.77N0.15 | 152 | 𝜇mol.g-1.h-1 | 2.07 | eV | 420 | nm | 500 | nm | 500 | W | - | m2.g-1 | 0.05 | g | Pt | H2PtCl6 | Photocatalysis | Water | - | - | TRUE | Na2SO3 | Conventional solid-state reaction | 800 | °C | 5 | h | https://doi.org/10.1021/acsnano.7b06131
LiCuTa3O9 | 0.7 | 𝜇mol.g-1.h-1 | 2.48 | eV | 420 | nm | 300 | nm | 300 | W | - | m2.g-1 | 0.2 | g | Rh | RhCl3·3H2O | Photocatalysis | Water | - | - | TRUE | Na2SO3 and Na2S | solid-state reaction | 1000 | °C | 10 | h | 10.1002/aenm.201801660
LaMg1/3Ta2/3O2N | 5 | 𝜇mol.g-1.h-1 | 1.9 | eV | 300 | nm | 100 | nm | 300 | W | - | m2.g-1 | 0.2 | g | Rh and Cr | RhCl3·3H2O and Cr(NO3)3·9H2O | Photocatalysis | Water | - | - | FALSE | - | Citric Acid complexing method | 800 | °C | 5 | h | https://doi.org/10.1002/anie.201410961
LaMg1/3Ta2/3O2N | 5 | 𝜇mol.g-1.h-1 | 2.0 | eV | 300 | nm | 100 | nm | 300 | W | - | m2.g-1 | 0.2 | g | Rh and Cr | RhCl3·3H2O and Cr(NO3)3·9H2O | Photocatalysis | Water | - | - | FALSE | - | Citric Acid complexing method | 800 | °C | 5 | h | https://doi.org/10.1002/anie.201410961
LaMg1/3Ta2/3O2N | 5 | 𝜇mol.g-1.h-1 | 2.1 | eV | 300 | nm | 100 | nm | 300 | W | - | m2.g-1 | 0.2 | g | Rh and Cr | RhCl3·3H2O and Cr(NO3)3·9H2O | Photocatalysis | Water | - | - | FALSE | - | Citric Acid complexing method | 800 | °C | 5 | h | https://doi.org/10.1002/anie.201410961
Bi4NbO8Br | 83.3 | 𝜇mol.g-1.h-1 | 2.44 | eV | 420 | nm | 1000 | nm | 300 | W | - | m2.g-1 | 0.3 | g | Pt | H2PtCl6 | Photoreform | Water / glycerol | (8:2 v/v) | C3H8O3 | TRUE | C3H803 | solid-state reaction | 800 | °C | 24 | h | https://doi.org/10.1039/C8CY00959G
Cs2AgBiBr6 | 48.9 | 𝜇mol.g-1.h-1 | 1.65 | eV | 420 | nm | 20000 | nm | 300 | W | - | m2.g-1 | 0.2 | g | Graphene | CxOy | Photocatalysis | HBr / H3PO2 | (5 : 1 v/v) | - | FALSE | - | Acidic-solution synthesis | 85 | °C | 12 | h | https://doi.org/10.1016/j.apcatb.2019.118399
(CH3)2NH2SnI3 | 3.2 | 𝜇mol.g-1.h-1 | 1.3 | eV | 420 | nm | - | nm | 300 | W | - | m2.g-1 | 0.2 | g | FALSE | - | Photocatalysis | Water | - | - | FALSE | - | Single-crystal growth | 200 | °C | 8 | h | https://doi.org/10.1002/anie.201810481
CH3NH3PbI3 | 785.9 | 𝜇mol.g-1.h-1 | 1.51 | eV | 420 | nm | 180 | nm | 150 | W | - | m2.g-1 | 0.0025 | g | Co | CoP | Photocatalysis | HI | - | - | FALSE | - | Antisolvent + in situ photosynthesis | 50 | °C | 3 | h | https://doi.org/10.1002/adfm.202001478
CH3NH3PbI3-xlx | 2604.8 | 𝜇mol.g-1.h-1 | 2 | eV | 420 | nm | 50000 | nm | 300 | W | - | m2.g-1 | 0.25 | g | Pt | H2PtCl6·6H2O | Photocatalysis | HI | - | - | FALSE | - | Light-assisted halide exchange | 15 | °C | 1.5 | h | https://doi.org/10.1021/acscatal.8b02374
CsPbBr3-xIx | 1120 | 𝜇mol.g-1.h-1 | 2.17 | eV | 420 | nm | 10000 | nm | 300 | W | - | m2.g-1 | 0.20 | g | Pt | H2PtCl6·6H2O | Photocatalysis | Water / HBr | - | - | FALSE | - | Light-assisted halide exchange | 15 | °C | 1 | h | https://doi.org/10.1016/j.apcatb.2019.01.019
KCuTa3O9 | 56.0 | 𝜇mol.g-1.h-1 | 2.73 | eV | 420 | nm | 1000 | nm | 300 | W | - | m2.g-1 | 0.05 | g | Pt | H2PtCl6·6H2O | Photocatalysis | Water / Na2S / Na2SO3 | - | - | FALSE | - | solid-state reaction | 1100 | °C | 24 | h | https://doi.org/10.1016/j.jallcom.2023.170635
KCuFe0.1Ta3O9 | 77.6 | 𝜇mol.g-1.h-1 | 2.63 | eV | 420 | nm | 1000 | nm | 300 | W | - | m2.g-1 | 0.05 | g | Pt | H2PtCl6·6H2O | Photocatalysis | Water / Na2S / Na2SO3 | - | - | FALSE | - | solid-state reaction | 1100 | °C | 24 | h | https://doi.org/10.1016/j.jallcom.2023.170635
KCuFe0.2Ta3O9 | 110.2 | 𝜇mol.g-1.h-1 | 2.51 | eV | 420 | nm | 1000 | nm | 300 | W | - | m2.g-1 | 0.05 | g | Pt | H2PtCl6·6H2O | Photocatalysis | Water / Na2S / Na2SO3 | - | - | FALSE | - | solid-state reaction | 1100 | °C | 24 | h | https://doi.org/10.1016/j.jallcom.2023.170635
KCuFe0.3Ta3O9 | 65.6 | 𝜇mol.g-1.h-1 | 2.41 | eV | 420 | nm | 1000 | nm | 300 | W | - | m2.g-1 | 0.05 | g | Pt | H2PtCl6·6H2O | Photocatalysis | Water / Na2S / Na2SO3 | - | - | FALSE | - | solid-state reaction | 1100 | °C | 24 | h | https://doi.org/10.1016/j.jallcom.2023.170635
K2Nb2O6 | 0 | 𝜇mol.g-1.h-1 | 3.98 | eV | 400 | nm | 25 | nm | 300 | W | 47.9 | m2.g-1 | 0.02 | g | Pt | H2PtCl6·6H2O | Photoreform | Water / methanol | (4 : 1 v/v) | CH3OH | TRUE | CH3OH | solid-state reaction | - | °C | - | h | https://doi.org/10.1002/sstr.202200105
K2Nb2O6-xNx | 20.4 | 𝜇mol.g-1.h-1 | 2.86 | eV | 400 | nm | 25 | nm | 300 | W | 80.5 | m2.g-1 | 0.03 | g | Pt | H2PtCl6·6H2O | Photoreform | Water / methanol | (4 : 1 v/v) | CH3OH | TRUE | CH3OH | hydrothermal + solid-state reaction | 400 | °C | 6 | h | https://doi.org/10.1002/sstr.202200105
K2Nb2O6-xNx | 9.27 | 𝜇mol.g-1.h-1 | 3.05 | eV | 400 | nm | 25 | nm | 300 | W | 79.5 | m2.g-1 | 0.04 | g | Pt | H2PtCl6·6H2O | Photoreform | Water / methanol | (4 : 1 v/v) | CH3OH | TRUE | CH3OH | hydrothermal + solid-state reaction | 400 | °C | 4 | h | https://doi.org/10.1002/sstr.202200105
K2Nb2O6-xNx | 10.74 | 𝜇mol.g-1.h-1 | 2.90 | eV | 400 | nm | 25 | nm | 300 | W | 80.1 | m2.g-1 | 0.05 | g | Pt | H2PtCl6·6H2O | Photoreform | Water / methanol | (4 : 1 v/v) | CH3OH | TRUE | CH3OH | hydrothermal + solid-state reaction | 400 | °C | 8 | h | https://doi.org/10.1002/sstr.202200105
AgTaO3 | 167.38 | 𝜇mol.g-1.h-1 | 3.44 | eV | 254 | nm | 72.6 | nm | - | W | 1.9 | m2.g-1 | 0.2 | g | CdS | CdS | Photocatalysis | Water / Na2SO3 | - | - | FALSE | - | solid-state reaction | 900 | °C | 24 | h | https://doi.org/10.1016/j.jphotochem.2018.03.021
AgNbO3 | 54.17 | 𝜇mol.g-1.h-1 | 2.78 | eV | 254 | nm | 156.1 | nm | - | W | 2.3 | m2.g-1 | 0.2 | g | CdS | CdS | Photocatalysis | Water / Na2SO3 | - | - | FALSE | - | solid-state reaction | 850 | °C | 24 | h | https://doi.org/10.1016/j.jphotochem.2018.03.021
AgVO3 | 1.29 | 𝜇mol.g-1.h-1 | 1.97 | eV | 254 | nm | 87.3 | nm | - | W | 1.1 | m2.g-1 | 0.2 | g | CdS | CdS | Photocatalysis | Water / Na2SO3 | - | - | FALSE | - | solid-state reaction | 300 | °C | 24 | h | https://doi.org/10.1016/j.jphotochem.2018.03.021
SrTiO3 | 0 | 𝜇mol.g-1.h-1 | 3.31 | eV | 420 | nm | 100 | nm | 300 | W | 4.27 | m2.g-1 | 0.05 | g | Pt | H2PtCl6·6H2O | Photoreform | Water / methanol | (3 : 1 v/v) | CH3OH | TRUE | CH3OH | solid-state reaction | 800 | °C | 5 | h | https://doi.org/10.1002/aenm.201600932
SrTiO3-Ba2FeNbO6 | 80 | 𝜇mol.g-1.h-1 | 3.08 | eV | 420 | nm | 100 | nm | 300 | W | 4.96 | m2.g-1 | 0.05 | g | Pt | H2PtCl6·6H2O | Photoreform | Water / methanol | (3 : 1 v/v) | CH3OH | TRUE | CH3OH | solid-state reaction | 800 | °C | 5 | h | https://doi.org/10.1002/aenm.201600932
SrTiO3-Ba2FeNbO6 | 143 | 𝜇mol.g-1.h-1 | 2.92 | eV | 420 | nm | 100 | nm | 300 | W | 5.09 | m2.g-1 | 0.05 | g | Pt | H2PtCl6·6H2O | Photoreform | Water / methanol | (3 : 1 v/v) | CH3OH | TRUE | CH3OH | solid-state reaction | 800 | °C | 5 | h | https://doi.org/10.1002/aenm.201600932
SrTiO3-Ba2FeNbO6 | 95 | 𝜇mol.g-1.h-1 | 2.76 | eV | 420 | nm | 100 | nm | 300 | W | 5.57 | m2.g-1 | 0.05 | g | Pt | H2PtCl6·6H2O | Photoreform | Water / methanol | (3 : 1 v/v) | CH3OH | TRUE | CH3OH | solid-state reaction | 800 | °C | 5 | h | https://doi.org/10.1002/aenm.201600932
Ba2FeNbO6 | 0 | 𝜇mol.g-1.h-1 | 2.29 | eV | 420 | nm | 100 | nm | 300 | W | 5.54 | m2.g-1 | 0.05 | g | Pt | H2PtCl6·6H2O | Photoreform | Water / methanol | (3 : 1 v/v) | CH3OH | TRUE | CH3OH | solid-state reaction | 800 | °C | 5 | h | https://doi.org/10.1002/aenm.201600932
CdSLa2Ti2O7 | 51.31 | 𝜇mol.g-1.h-1 | 2.28 | eV | 400 | nm | 600 | nm | 500 | W | - | m2.g-1 | 0.1 | g | Pt | H2PtCl6·6H2O | Photoreform | Water / methanol | (3 : 1 v/v) | CH3OH | TRUE | CH3OH | hydrothermal + chemical bath deposition | - | °C | - | h | http://dx.doi.org/10.1002/cplu.201600351
La2Ti2O7 | 10.26 | 𝜇mol.g-1.h-1 | 3.94 | eV | 400 | nm | 600 | nm | 500 | W | - | m2.g-1 | 0.1 | g | Pt | H2PtCl6·6H2O | Photoreform | Water / methanol | (3 : 1 v/v) | CH3OH | TRUE | CH3OH | hydrothermal + chemical bath deposition | - | °C | - | h | http://dx.doi.org/10.1002/cplu.201600351
La2NiO4TiO2 | 2144.2 | 𝜇mol.g-1.h-1 | 3.10 | eV | 400 | nm | 50 | nm | 300 | W | 18.61 | m2.g-1 | 0.01 | g | Pt | H2PtCl6·6H2O | Photoreform | Water / methanol | (4 : 1 v/v) | CH3OH | TRUE | CH3OH | solid-state reaction | 620 | °C | 5 | h | http://dx.doi.org/10.1117/1.JPE.11.034001
La2NiO4 | 5.8 | 𝜇mol.g-1.h-1 | 2.2 | eV | 400 | nm | 50 | nm | 300 | W | 6.63 | m2.g-1 | 0.01 | g | Pt | H2PtCl6·6H2O | Photoreform | Water / methanol | (4 : 1 v/v) | CH3OH | TRUE | CH3OH | solid-state reaction | 1000 | °C | 6 | h | http://dx.doi.org/10.1117/1.JPE.11.034001
TBA/HPb2Nb3O10 | 34 | 𝜇mol.g-1.h-1 | 2.63 | eV | 415 | nm | 2000 | nm | 300 | W | - | m2.g-1 | 0.5 | g | Pt | H2PtCl6·6H2O | Photoreform | Water / methanol | (3.4 : 1 v/v) | CH3OH | TRUE | CH3OH | solid-state reaction | 1000 | °C | 48 | h | https://doi.org/10.1002/cctc.201402924
HPb2Nb3O10 | 12 | 𝜇mol.g-1.h-1 | 2.58 | eV | 415 | nm | 2000 | nm | 300 | W | 3.82 | m2.g-1 | 0.5 | g | Pt | H2PtCl6·6H2O | Photoreform | Water / methanol | (3.4 : 1 v/v) | CH3OH | TRUE | CH3OH | solid-state reaction | 1000 | °C | 48 | h | https://doi.org/10.1002/cctc.201402924
BaSnO3 | 375 | 𝜇mol.g-1.h-1 | 2.9 | eV | 420 | nm | 100 | nm | 500 | W | 155 | m2.g-1 | 0.3 | g | Pt | H2PtCl6·6H2O | Photoreform | Water / glycerol | (9: 1 v/v) | C3H8O3 | TRUE | C3H8O3 | hydrothermal synthesis | 190 | °C | 12 | h | https://doi.org/10.1016/j.optmat.2023.114517
Ag2OBaSnO3 | 3225 | 𝜇mol.g-1.h-1 | 1.98 | eV | 420 | nm | 100 | nm | 500 | W | 145 | m2.g-1 | 0.3 | g | Pt | H2PtCl6·6H2O | Photoreform | Water / glycerol | (9 : 1 v/v) | C3H8O3 | TRUE | C3H8O3 | hydrothermal synthesis | 190 | °C | 12 | h | https://doi.org/10.1016/j.optmat.2023.114517
Ag2OBaSnO3 | 1100 | 𝜇mol.g-1.h-1 | 2.1 | eV | 420 | nm | 100 | nm | 500 | W | 152 | m2.g-1 | 0.3 | g | Pt | H2PtCl6·6H2O | Photoreform | Water / glycerol | (9 : 1 v/v) | C3H8O3 | TRUE | C3H8O3 | hydrothermal synthesis | 190 | °C | 12 | h | https://doi.org/10.1016/j.optmat.2023.114517
Ag2OBaSnO3 | 1650 | 𝜇mol.g-1.h-1 | 2 | eV | 420 | nm | 100 | nm | 500 | W | 148 | m2.g-1 | 0.3 | g | Pt | H2PtCl6·6H2O | Photoreform | Water / glycerol | (9 : 1 v/v) | C3H8O3 | TRUE | C3H8O3 | hydrothermal synthesis | 190 | °C | 12 | h | https://doi.org/10.1016/j.optmat.2023.114517
Ag2OBaSnO3 | 2155 | 𝜇mol.g-1.h-1 | 1.97 | eV | 420 | nm | 100 | nm | 500 | W | 142 | m2.g-1 | 0.3 | g | Pt | H2PtCl6·6H2O | Photoreform | Water / glycerol | (9 : 1 v/v) | C3H8O3 | TRUE | C3H8O3 | hydrothermal synthesis | 190 | °C | 12 | h | https://doi.org/10.1016/j.optmat.2023.114517
SrTiO3 | 0 | 𝜇mol.g-1.h-1 | 3.20 | eV | 420 | nm | 200 | nm | 100 | W | - | m2.g-1 | 0.03 | g | Au | Au nanoparticles | Photocatalysis | Water / Na2S / Na2SO3 | - | - | FALSE | - | Sol-gel assisted electrospinning | 800 | °C | 2 | h | https://doi.org/10.1016/j.mcat.2019.110719
CdSSrTiO3 | 7.3 | 𝜇mol.g-1.h-1 | 2.53 | eV | 420 | nm | 200 | nm | 100 | W | - | m2.g-1 | 0.03 | g | Au | Au nanoparticles | Photocatalysis | Water / Na2S / Na2SO3 | - | - | FALSE | - | Sol-gel assisted electrospinning | 800 | °C | 2 | h | https://doi.org/10.1016/j.mcat.2019.110719
CdSAuSrTiO3 | 48.3 | 𝜇mol.g-1.h-1 | 2.48 | eV | 420 | nm | 100 | nm | 100 | W | - | m2.g-1 | 0.03 | g | Au | Au nanoparticles | Photocatalysis | Water / Na2S / Na2SO3 | - | - | FALSE | - | Sol-gel assisted electrospinning | 800 | °C | 2 | h | https://doi.org/10.1016/j.mcat.2019.110719
Cs6Cu3AgBr10 | 488 | 𝜇mol.g-1.h-1 | 3.26 | eV | 400 | nm | 4000 | nm | 300 | W | - | m2.g-1 | 0.03 | g | FALSE | - | Photocatalysis | H3PO2 / HBr | (1 : 4 v/v) | - | FALSE | - | Cooling crystallization method | 90 | °C | 24 | h | https://doi.org/10.1016/j.seppur.2024.130111
Cs3Cu2Br5 | 336 | 𝜇mol.g-1.h-1 | 3.6 | eV | 400 | nm | 4000 | nm | 300 | W | - | m2.g-1 | 0.03 | g | FALSE | - | Photocatalysis | H3PO2 / HBr | (1 : 4 v/v) | - | FALSE | - | Cooling crystallization method | 90 | °C | 24 | h | https://doi.org/10.1016/j.seppur.2024.130111
CaTiO3 | 0 | 𝜇mol.g-1.h-1 | 3.5 | eV | 415 | nm | 19.1 | nm | 300 | W | 31.7 | m2.g-1 | 0.1 | g | FALSE | - | Photoreform | Water / methanol | (4 : 1 v/v) | CH3OH | TRUE | CH3OH | Spray Pyrolysis | 800 | °C | - | h | https://doi.org/10.1007/s11664-017-5551-4
CaCu0.005Ti0.995O3 | 40 | 𝜇mol.g-1.h-1 | 3.5 | eV | 415 | nm | 19.1 | nm | 300 | W | 31.7 | m2.g-1 | 0.1 | g | FALSE | - | Photoreform | Water / methanol | (4 : 1 v/v) | CH3OH | TRUE | CH3OH | Spray Pyrolysis | 800 | °C | - | h | https://doi.org/10.1007/s11664-017-5551-4
CaCu0.01Ti0.99O3 | 140.7 | 𝜇mol.g-1.h-1 | 3.5 | eV | 415 | nm | 19.1 | nm | 300 | W | 31.7 | m2.g-1 | 0.1 | g | FALSE | - | Photoreform | Water / methanol | (4 : 1 v/v) | CH3OH | TRUE | CH3OH | Spray Pyrolysis | 800 | °C | - | h | https://doi.org/10.1007/s11664-017-5551-4
CaCu0.015Ti0.985O3 | 95 | 𝜇mol.g-1.h-1 | 3.5 | eV | 415 | nm | 19.1 | nm | 300 | W | 31.7 | m2.g-1 | 0.1 | g | FALSE | - | Photoreform | Water / methanol | (4 : 1 v/v) | CH3OH | TRUE | CH3OH | Spray Pyrolysis | 800 | °C | - | h | https://doi.org/10.1007/s11664-017-5551-4
CaCu0.02Ti0.98O3 | 70 | 𝜇mol.g-1.h-1 | 3.5 | eV | 415 | nm | 19.1 | nm | 300 | W | 31.7 | m2.g-1 | 0.1 | g | FALSE | - | Photoreform | Water / methanol | (4 : 1 v/v) | CH3OH | TRUE | CH3OH | Spray Pyrolysis | 800 | °C | - | h | https://doi.org/10.1007/s11664-017-5551-4
CaCu0.02Ti0.98O3 | 295 | 𝜇mol.g-1.h-1 | 3.5 | eV | 415 | nm | 19.1 | nm | 300 | W | 44 | m2.g-1 | 0.1 | g | FALSE | - | Photoreform | Water / methanol | (4 : 1 v/v) | CH3OH | TRUE | CH3OH | Spray Pyrolysis | 800 | °C | - | h | https://doi.org/10.1007/s11664-017-5551-4
Sr0.9La0.1Ti0.9Cr0.1O3 | 28800 | 𝜇mol.g-1.h-1 | 2.31 | eV | 400 | nm | 1000 | nm | 300 | W | 7.03 | m2.g-1 | 0.1 | g | Pt | H2PtCl6·6H2O | Photoreform | Water / methanol | (9 : 1 v/v) | CH3OH | TRUE | CH3OH | hydrothermal synthesis | 200 | °C | 48 | h | https://doi.org/10.1016/j.ijhydene.2017.01.064
Ca0.9La0.1Ti0.9Cr0.1O3 | 12000 | 𝜇mol.g-1.h-1 | 2.49 | eV | 400 | nm | 1000 | nm | 300 | W | 3.34 | m2.g-1 | 0.1 | g | Pt | H2PtCl6·6H2O | Photoreform | Water / methanol | (9 : 1 v/v) | CH3OH | TRUE | CH3OH | hydrothermal synthesis | 200 | °C | 48 | h | https://doi.org/10.1016/j.ijhydene.2017.01.064
Ba0.9La0.1Ti0.9Cr0.1O3 | 4000 | 𝜇mol.g-1.h-1 | 2.52 | eV | 400 | nm | 1000 | nm | 300 | W | 22.46 | m2.g-1 | 0.1 | g | Pt | H2PtCl6·6H2O | Photoreform | Water / methanol | (9 : 1 v/v) | CH3OH | TRUE | CH3OH | hydrothermal synthesis | 200 | °C | 48 | h | https://doi.org/10.1016/j.ijhydene.2017.01.064
KCa2Nb3O10 | 7.78 | 𝜇mol.g-1.h-1 | 3.35 | eV | 400 | nm | 5000 | nm | 300 | W | - | m2.g-1 | 0.1 | g | CdS | CdS | Photoreform | Water / Lactic acid | (4 : 1 v/v) | C3H6O3 | TRUE | C3H6O3 | solid-state reaction | 1200 | °C | 10 | h | https://doi.org/10.1016/j.jallcom.2023.171074
CdSKCa2Nb3O10 | 752 | 𝜇mol.g-1.h-1 | 2.25 | eV | 400 | nm | 5000 | nm | 300 | W | - | m2.g-1 | 0.1 | g | CdS | CdS | Photoreform | Water / Lactic acid | (4 : 1 v/v) | C3H6O3 | TRUE | C3H6O3 | solid-state reaction | 1200 | °C | 10 | h | https://doi.org/10.1016/j.jallcom.2023.171074
CdSNiKCa2Nb3O10 | 1474 | 𝜇mol.g-1.h-1 | 2.25 | eV | 400 | nm | 5000 | nm | 300 | W | - | m2.g-1 | 0.1 | g | CdS | CdS | Photoreform | Water / Lactic acid | (4 : 1 v/v) | C3H6O3 | TRUE | C3H6O3 | solid-state reaction | 1200 | °C | 10 | h | https://doi.org/10.1016/j.jallcom.2023.171074
CdSNiKCa2Nb3O10 | 3159 | 𝜇mol.g-1.h-1 | 2.25 | eV | 400 | nm | 5000 | nm | 300 | W | - | m2.g-1 | 0.1 | g | CdS | CdS | Photoreform | Water / Lactic acid | (4 : 1 v/v) | C3H6O3 | TRUE | C3H6O3 | solid-state reaction | 1200 | °C | 10 | h | https://doi.org/10.1016/j.jallcom.2023.171074
CdSNiKCa2Nb3O10 | 5212 | 𝜇mol.g-1.h-1 | 2.25 | eV | 400 | nm | 5000 | nm | 300 | W | - | m2.g-1 | 0.1 | g | CdS | CdS | Photoreform | Water / Lactic acid | (4 : 1 v/v) | C3H6O3 | TRUE | C3H6O3 | solid-state reaction | 1200 | °C | 10 | h | https://doi.org/10.1016/j.jallcom.2023.171074
CdSNiKCa2Nb3O10 | 2641 | 𝜇mol.g-1.h-1 | 2.25 | eV | 400 | nm | 5000 | nm | 300 | W | - | m2.g-1 | 0.1 | g | CdS | CdS | Photoreform | Water / Lactic acid | (4 : 1 v/v) | C3H6O3 | TRUE | C3H6O3 | solid-state reaction | 1200 | °C | 10 | h | https://doi.org/10.1016/j.jallcom.2023.171074
SrTiO3 | 1307 | 𝜇mol.g-1.h-1 | 3.25 | eV | 420 | nm | 1500 | nm | 250 | W | 1.24 | m2.g-1 | 0.1 | g | Pt | H2PtCl6·6H2O | Photocatalysis | Water / Na2SO3 | - | - | FALSE | - | solid-state reaction | 1300 | °C | 20 | h | http://dx.doi.org/10.1007/s10853-016-9945-0
SrTi0.9Cr0.1O3-δ | 6240 | 𝜇mol.g-1.h-1 | 2.31 | eV | 420 | nm | 500 | nm | 250 | W | 3.46 | m2.g-1 | 0.1 | g | Pt | H2PtCl6·6H2O | Photocatalysis | Water / Na2SO3 | - | - | FALSE | - | solid-state reaction | 1300 | °C | 20 | h | http://dx.doi.org/10.1007/s10853-016-9945-0
La0.1Sr0.9Ti0.9Cr0.1O3-δ | 500 | 𝜇mol.g-1.h-1 | 2.11 | eV | 420 | nm | 1000 | nm | 250 | W | 2.63 | m2.g-1 | 0.1 | g | Pt | H2PtCl6·6H2O | Photocatalysis | Water / Na2SO3 | - | - | FALSE | - | solid-state reaction | 1300 | °C | 20 | h | http://dx.doi.org/10.1007/s10853-016-9945-0
ZnTiO3 | 156.7 | 𝜇mol.g-1.h-1 | 3.87 | eV | 254 | nm | 318 | nm | - | W | 3 | m2.g-1 | 0.2 | g | FALSE | - | Photocatalysis | Water | - | - | FALSE | - | solvo-combustion | 800 | °C | 24 | h | http://dx.doi.org/10.1016/j.jphotochem.2018.11.004
CdTiO3 | 41.7 | 𝜇mol.g-1.h-1 | 4.00 | eV | 254 | nm | 285 | nm | - | W | 3 | m2.g-1 | 0.2 | g | FALSE | - | Photocatalysis | Water | - | - | FALSE | - | solid-state reaction | 800 | °C | 24 | h | http://dx.doi.org/10.1016/j.jphotochem.2018.11.004
PbTiO3 | 133.3 | 𝜇mol.g-1.h-1 | 2.72 | eV | 254 | nm | 79 | nm | - | W | 3 | m2.g-1 | 0.2 | g | FALSE | - | Photocatalysis | Water | - | - | FALSE | - | solid-state reaction | 800 | °C | 24 | h | http://dx.doi.org/10.1016/j.jphotochem.2018.11.004
CaBi4Ti4O15 | 0 | 𝜇mol.g-1.h-1 | 3.36 | eV | 420 | nm | - | nm | 450 | W | - | m2.g-1 | 0.3 | g | Pt | H2PtCl6·6H2O | Photoreform | Water / methanol | (6.7 : 1 v/v) | CH3OH | TRUE | CH3OH | solid-state reaction | 1200 | °C | 48 | h | https://doi.org/10.1016/j.jssc.2006.01.024
PbBi4Ti4O15 | 37333 | 𝜇mol.g-1.h-1 | 3.02 | eV | 420 | nm | - | nm | 450 | W | - | m2.g-1 | 0.3 | g | Pt | H2PtCl6·6H2O | Photoreform | Water / methanol | (6.7 : 1 v/v) | CH3OH | TRUE | CH3OH | solid-state reaction | 1200 | °C | 48 | h | https://doi.org/10.1016/j.jssc.2006.01.024
CaBi2Nb2O9 | 0 | 𝜇mol.g-1.h-1 | 3.18 | eV | 420 | nm | - | nm | 450 | W | - | m2.g-1 | 0.3 | g | Pt | H2PtCl6·6H2O | Photoreform | Water / methanol | (6.7 : 1 v/v) | CH3OH | TRUE | CH3OH | solid-state reaction | 1200 | °C | 48 | h | https://doi.org/10.1016/j.jssc.2006.01.024
PbBi2Nb2O9 | 10667 | 𝜇mol.g-1.h-1 | 2.88 | eV | 420 | nm | - | nm | 450 | W | - | m2.g-1 | 0.3 | g | Pt | H2PtCl6·6H2O | Photoreform | Water / methanol | (6.7 : 1 v/v) | CH3OH | TRUE | CH3OH | solid-state reaction | 1200 | °C | 48 | h | https://doi.org/10.1016/j.jssc.2006.01.024
K0.5La0.5Ca1.5Nb3O10 | 0 | 𝜇mol.g-1.h-1 | 3.44 | eV | 420 | nm | - | nm | 450 | W | - | m2.g-1 | 0.3 | g | Pt | H2PtCl6·6H2O | Photoreform | Water / methanol | (6.7 : 1 v/v) | CH3OH | TRUE | CH3OH | solid-state reaction | 1200 | °C | 48 | h | https://doi.org/10.1016/j.jssc.2006.01.024
K0.5La0.5Ca0.75Pb0.75Nb3O10 | 0 | 𝜇mol.g-1.h-1 | 3.09 | eV | 420 | nm | - | nm | 450 | W | - | m2.g-1 | 0.3 | g | Pt | H2PtCl6·6H2O | Photoreform | Water / methanol | (6.7 : 1 v/v) | CH3OH | TRUE | CH3OH | solid-state reaction | 1200 | °C | 48 | h | https://doi.org/10.1016/j.jssc.2006.01.024
K0.5La0.25Bi0.25Ca0.75Pb0.75Nb3O10 | 0 | 𝜇mol.g-1.h-1 | 3.06 | eV | 420 | nm | - | nm | 450 | W | - | m2.g-1 | 0.3 | g | Pt | H2PtCl6·6H2O | Photoreform | Water / methanol | (6.7 : 1 v/v) | CH3OH | TRUE | CH3OH | solid-state reaction | 1200 | °C | 48 | h | https://doi.org/10.1016/j.jssc.2006.01.024
Sr3Ti2O7 | 0 | 𝜇mol.g-1.h-1 | 3.31 | eV | 420 | nm | - | nm | 450 | W | - | m2.g-1 | 0.3 | g | Pt | H2PtCl6·6H2O | Photoreform | Water / methanol | (6.7 : 1 v/v) | CH3OH | TRUE | CH3OH | solid-state reaction | 1200 | °C | 48 | h | https://doi.org/10.1016/j.jssc.2006.01.024
PbTiO3 | 45333 | 𝜇mol.g-1.h-1 | 2.98 | eV | 420 | nm | - | nm | 450 | W | - | m2.g-1 | 0.3 | g | Pt | H2PtCl6·6H2O | Photoreform | Water / methanol | (6.7 : 1 v/v) | CH3OH | TRUE | CH3OH | solid-state reaction | 1200 | °C | 48 | h | https://doi.org/10.1016/j.jssc.2006.01.024
LaSrTiO3 | 246.3 | 𝜇mol.g-1.h-1 | 3.81 | eV | 420 | nm | 20 | nm | 500 | W | 33.3 | m2.g-1 | 0.05 | g | FALSE | - | Photoreform | Water / methanol | (4 : 1 v/v) | CH3OH | TRUE | CH3OH | hydrothermal synthesis | 220 | °C | 24 | h | http://dx.doi.org/10.1007/s42114-023-00759-5
LaNbSrTiO3 | 673.8 | 𝜇mol.g-1.h-1 | 3.81 | eV | 420 | nm | 20 | nm | 500 | W | 33.3 | m2.g-1 | 0.05 | g | FALSE | - | Photoreform | Water / methanol | (4 : 1 v/v) | CH3OH | TRUE | CH3OH | hydrothermal synthesis | 220 | °C | 24 | h | http://dx.doi.org/10.1007/s42114-023-00759-5
SrTiO3 | 190 | 𝜇mol.g-1.h-1 | 3.2 | eV | 420 | nm | 20 | nm | 500 | W | 33.3 | m2.g-1 | 0.05 | g | FALSE | - | Photoreform | Water / methanol | (4 : 1 v/v) | CH3OH | TRUE | CH3OH | hydrothermal synthesis | 220 | °C | 24 | h | http://dx.doi.org/10.1007/s42114-023-00759-5
LaMnO3 | 70 | 𝜇mol.g-1.h-1 | 3.55 | eV | 400 | nm | 25 | nm | 300 | W | 14.6 | m2.g-1 | 0.15 | g | FALSE | - | Photoreform | Water / methanol | (4 : 1 v/v) | CH3OH | TRUE | CH3OH | Green solid-state combustion | 700 | °C | 4 | h | https://doi.org/10.3390/nano12172985
AgLaMnO3 | 200 | 𝜇mol.g-1.h-1 | 3.23 | eV | 400 | nm | 25 | nm | 300 | W | 12.2 | m2.g-1 | 0.15 | g | Ag | Ag nanoparticles | Photoreform | Water / methanol | (4 : 1 v/v) | CH3OH | TRUE | CH3OH | Green solid-state combustion | 700 | °C | 4 | h | https://doi.org/10.3390/nano12172985
AuLaMnO3 | 1000 | 𝜇mol.g-1.h-1 | 2.98 | eV | 400 | nm | 25 | nm | 300 | W | 13.5 | m2.g-1 | 0.15 | g | Au | Au nanoparticles | Photoreform | Water / methanol | (4 : 1 v/v) | CH3OH | TRUE | CH3OH | Green solid-state combustion | 700 | °C | 4 | h | https://doi.org/10.3390/nano12172985
PdLaMnO3 | 800 | 𝜇mol.g-1.h-1 | 3.25 | eV | 400 | nm | 25 | nm | 300 | W | 12.4 | m2.g-1 | 0.15 | g | Pd | Pd nanoparticles | Photoreform | Water / methanol | (4 : 1 v/v) | CH3OH | TRUE | CH3OH | Green solid-state combustion | 700 | °C | 4 | h | https://doi.org/10.3390/nano12172985
PtLaMnO3 | 1600 | 𝜇mol.g-1.h-1 | 2.82 | eV | 400 | nm | 25 | nm | 300 | W | 20.1 | m2.g-1 | 0.15 | g | Pt | Pt nanoparticles | Photoreform | Water / methanol | (4 : 1 v/v) | CH3OH | TRUE | CH3OH | Green solid-state combustion | 700 | °C | 4 | h | https://doi.org/10.3390/nano12172985
Sr2TiO4 | 0 | 𝜇mol.g-1.h-1 | 3.49 | eV | 420 | nm | 200 | nm | 500 | W | 3.2 | m2.g-1 | 0.10 | g | Pt | H2PtCl6·6H2O | Photocatalysis | Water / Na2SO3 | - | - | FALSE | - | Polymerized-complex method | 900 | °C | 10 | h | https://doi.org/10.1016/j.apcatb.2017.03.063
Sr1.99La0.001Ti0.99Rh0.001O4 | 400 | 𝜇mol.g-1.h-1 | 2.65 | eV | 420 | nm | 200 | nm | 500 | W | 5.4 | m2.g-1 | 0.10 | g | Pt | H2PtCl6·6H2O | Photocatalysis | Water / Na2SO3 | - | - | FALSE | - | Polymerized-complex method | 900 | °C | 10 | h | https://doi.org/10.1016/j.apcatb.2017.03.063
Sr1.97La0.03Ti0.97Rh0.03O4 | 400 | 𝜇mol.g-1.h-1 | 2.43 | eV | 420 | nm | 200 | nm | 500 | W | 6.8 | m2.g-1 | 0.10 | g | Pt | H2PtCl6·6H2O | Photocatalysis | Water / Na2SO3 | - | - | FALSE | - | Polymerized-complex method | 900 | °C | 10 | h | https://doi.org/10.1016/j.apcatb.2017.03.063
Sr1.95La0.05Ti0.95Rh0.05O4 | 600 | 𝜇mol.g-1.h-1 | 2.50 | eV | 420 | nm | 200 | nm | 500 | W | 6.1 | m2.g-1 | 0.10 | g | Pt | H2PtCl6·6H2O | Photocatalysis | Water / Na2SO3 | - | - | FALSE | - | Polymerized-complex method | 900 | °C | 10 | h | https://doi.org/10.1016/j.apcatb.2017.03.063
Sr1.93La0.07Ti0.95Rh0.05O4 | 300 | 𝜇mol.g-1.h-1 | 2.58 | eV | 420 | nm | 200 | nm | 500 | W | 5.9 | m2.g-1 | 0.10 | g | Pt | H2PtCl6·6H2O | Photocatalysis | Water / Na2SO3 | - | - | FALSE | - | Polymerized-complex method | 900 | °C | 10 | h | https://doi.org/10.1016/j.apcatb.2017.03.063
LaMnO3 | 178 | 𝜇mol.g-1.h-1 | 1.61 | eV | 400 | nm | 10000 | nm | 300 | W | - | m2.g-1 | - | g | BN | Boron Nitride Quantum Dots | Photoreform | Water / methanol | (9 : 1 v/v) | CH3OH | TRUE | CH3OH | hydrothermal synthesis | 700 | °C | 4 | h | https://doi.org/10.1016/j.ijhydene.2023.03.382
BNLaMnO3 | 294 | 𝜇mol.g-1.h-1 | 2.02 | eV | 400 | nm | 10000 | nm | 300 | W | - | m2.g-1 | - | g | BN | Boron Nitride Quantum Dots | Photoreform | Water / methanol | (9 : 1 v/v) | CH3OH | TRUE | CH3OH | hydrothermal synthesis | 700 | °C | 4 | h | https://doi.org/10.1016/j.ijhydene.2023.03.382
CsPbBr3 | 8.67 | 𝜇mol.g-1.h-1 | 2.29 | eV | 400 | nm | 24.05 | nm | 300 | W | - | m2.g-1 | 0.3 | g | FALSE | - | Photocatalysis | Water / Na2SO3 | - | - | FALSE | - | Melt–quench glass method | 1200 | °C | 0.5 | h | https://doi.org/10.1016/j.mcat.2020.110764
CsPbBrZn0.5 | 11.70 | 𝜇mol.g-1.h-1 | 2.32 | eV | 400 | nm | 19.10 | nm | 300 | W | - | m2.g-1 | 0.3 | g | FALSE | - | Photocatalysis | Water / Na2SO3 | - | - | FALSE | - | Melt–quench glass method | 1200 | °C | 0.5 | h | https://doi.org/10.1016/j.mcat.2020.110764
CsPbBrZn0.9 | 10.53 | 𝜇mol.g-1.h-1 | 2.32 | eV | 400 | nm | 19.10 | nm | 300 | W | - | m2.g-1 | 0.3 | g | FALSE | - | Photocatalysis | Water / Na2SO3 | - | - | FALSE | - | Melt–quench glass method | 1200 | °C | 0.5 | h | https://doi.org/10.1016/j.mcat.2020.110764
CaNbO2N | 10000 | 𝜇mol.g-1.h-1 | 2.0 | eV | 420 | nm | - | nm | 300 | W | 31 | m2.g-1 | 0.1 | g | Pt | H2PtCl6·6H2O | Photoreform | Water / methanol | (9 : 1 v/v) | CH3OH | TRUE | CH3OH | Polymerized-complex method | 760 | °C | 15 | h | https://doi.org/10.1002/cssc.201000207
SrNbO2N | 0 | 𝜇mol.g-1.h-1 | 1.8 | eV | 420 | nm | - | nm | 300 | W | - | m2.g-1 | 0.1 | g | Pt | H2PtCl6·6H2O | Photoreform | Water / methanol | (9 : 1 v/v) | CH3OH | TRUE | CH3OH | Polymerized-complex method | 750 | °C | 15 | h | https://doi.org/10.1002/cssc.201000207
BaNbO2N | 0 | 𝜇mol.g-1.h-1 | 1.7 | eV | 420 | nm | - | nm | 300 | W | - | m2.g-1 | 0.1 | g | Pt | H2PtCl6·6H2O | Photoreform | Water / methanol | (9 : 1 v/v) | CH3OH | TRUE | CH3OH | Polymerized-complex method | 750 | °C | 15 | h | https://doi.org/10.1002/cssc.201000207
LaNbO2N | 0 | 𝜇mol.g-1.h-1 | 1.6 | eV | 420 | nm | - | nm | 300 | W | - | m2.g-1 | 0.1 | g | Pt | H2PtCl6·6H2O | Photoreform | Water / methanol | (9 : 1 v/v) | CH3OH | TRUE | CH3OH | Polymerized-complex method | 750 | °C | 15 | h | https://doi.org/10.1002/cssc.201000207
Ba5Ta4O15 | 305 | 𝜇mol.g-1.h-1 | 4.05 | eV | 400 | nm | - | nm | 300 | W | - | m2.g-1 | 0.1 | g | Pt | H2PtCl6·6H2O | Photoreform | Water / methanol | (4 : 1 v/v) | CH3OH | TRUE | CH3OH | solid-state reaction | 1150 | °C | 36 | h | https://doi.org/10.1021/jp202783t
NBa5Ta4O15 | 495 | 𝜇mol.g-1.h-1 | 1.75 | eV | 400 | nm | - | nm | 300 | W | - | m2.g-1 | 0.1 | g | Pt | H2PtCl6·6H2O | Photoreform | Water / methanol | (4 : 1 v/v) | CH3OH | TRUE | CH3OH | solid-state reaction | 900 | °C | 2.5 | h | https://doi.org/10.1021/jp202783t
BaTiO3 | 35 | 𝜇mol.g-1.h-1 | 3.0 | eV | 400 | nm | 500 | nm | 300 | W | - | m2.g-1 | 0.2 | g | Pt | H2PtCl6·6H2O | Photoreform | Water / methanol | (5 : 1 v/v) | CH3OH | TRUE | CH3OH | solid-state reaction | 1150 | °C | 5 | h | https://doi.org/10.1016/j.ijhydene.2019.03.145
BaTi0.99Mo0.01O3 | 48 | 𝜇mol.g-1.h-1 | 2.4 | eV | 400 | nm | 500 | nm | 300 | W | - | m2.g-1 | 0.2 | g | Pt | H2PtCl6·6H2O | Photoreform | Water / methanol | (5 : 1 v/v) | CH3OH | TRUE | CH3OH | solid-state reaction | 1150 | °C | 5 | h | https://doi.org/10.1016/j.ijhydene.2019.03.145
BaTi0.98Mo0.02O3 | 63 | 𝜇mol.g-1.h-1 | 2.2 | eV | 400 | nm | 500 | nm | 300 | W | - | m2.g-1 | 0.2 | g | Pt | H2PtCl6·6H2O | Photoreform | Water / methanol | (5 : 1 v/v) | CH3OH | TRUE | CH3OH | solid-state reaction | 1150 | °C | 5 | h | https://doi.org/10.1016/j.ijhydene.2019.03.145
BaTi0.97Mo0.03O3 | 41 | 𝜇mol.g-1.h-1 | 2.6 | eV | 400 | nm | 500 | nm | 300 | W | - | m2.g-1 | 0.2 | g | Pt | H2PtCl6·6H2O | Photoreform | Water / methanol | (5 : 1 v/v) | CH3OH | TRUE | CH3OH | solid-state reaction | 1150 | °C | 5 | h | https://doi.org/10.1016/j.ijhydene.2019.03.145
CaTiO3 | 0 | 𝜇mol.g-1.h-1 | 3.51 | eV | 400 | nm | 500 | nm | 500 | W | 5.37 | m2.g-1 | 0.1 | g | Pt | H2PtCl6·6H2O | Photocatalysis | Water / Na2SO3 | - | - | FALSE | - | hydrothermal synthesis | - | °C | - | h | https://doi.org/10.1016/j.apcatb.2017.11.061
Ca0.95La0.05Ti0.95Cr0.05O3 | 495 | 𝜇mol.g-1.h-1 | 2.49 | eV | 400 | nm | 1000 | nm | 500 | W | 14.69 | m2.g-1 | 0.1 | g | Pt | H2PtCl6·6H2O | Photocatalysis | Water / Na2SO3 | - | - | FALSE | - | hydrothermal synthesis | - | °C | - | h | https://doi.org/10.1016/j.apcatb.2017.11.061
Ca0.90La0.10Ti0.90Cr0.10O3 | 117.5 | 𝜇mol.g-1.h-1 | 2.48 | eV | 400 | nm | 1000 | nm | 500 | W | 9.72 | m2.g-1 | 0.1 | g | Pt | H2PtCl6·6H2O | Photocatalysis | Water / Na2SO3 | - | - | FALSE | - | hydrothermal synthesis | - | °C | - | h | https://doi.org/10.1016/j.apcatb.2017.11.061
Ca0.80La0.20Ti0.80Cr0.20O3 | 164 | 𝜇mol.g-1.h-1 | 2.50 | eV | 400 | nm | 1000 | nm | 500 | W | 9.51 | m2.g-1 | 0.1 | g | Pt | H2PtCl6·6H2O | Photocatalysis | Water / Na2SO3 | - | - | FALSE | - | hydrothermal synthesis | - | °C | - | h | https://doi.org/10.1016/j.apcatb.2017.11.061
CH3(NH3)3Bi2I9 | 12.19 | 𝜇mol.g-1.h-1 | 1.98 | eV | 400 | nm | 1500 | nm | 300 | W | - | m2.g-1 | 0.04 | g | FALSE | - | Photocatalysis | HI / H3PO2 | - | - | FALSE | - | Solution crystallization | 65 | °C | 24 | h | https://doi.org/10.1021/acssuschemeng.9b03761
CH3(NH3)3Bi2I9Pt | 169.21 | 𝜇mol.g-1.h-1 | 1.98 | eV | 400 | nm | 1500 | nm | 300 | W | - | m2.g-1 | 0.04 | g | Pt | H2PtCl6·6H2O | Photocatalysis | HI / H3PO2 | - | - | FALSE | - | Solution crystallization | 65 | °C | 24 | h | https://doi.org/10.1021/acssuschemeng.9b03761
FeTiO3 | 192.21 | 𝜇mol.g-1.h-1 | 2.42 | eV | 400 | nm | 50 | nm | 300 | W | - | m2.g-1 | 0.02 | g | FALSE | - | Photoreform | Water / methanol | (4 : 1 v/v) | CH3OH | TRUE | CH3OH | Ultrasonic sol–gel | 750 | °C | 4 | h | https://doi.org/10.1016/j.jallcom.2024.175382
FeTiO3C | 316.22 | 𝜇mol.g-1.h-1 | 2.36 | eV | 400 | nm | 50 | nm | 300 | W | - | m2.g-1 | 0.02 | g | FALSE | - | Photoreform | Water / methanol | (4 : 1 v/v) | CH3OH | TRUE | CH3OH | Ultrasonic sol–gel | 750 | °C | 4 | h | https://doi.org/10.1016/j.jallcom.2024.175382
FeTiO3C | 378.22 | 𝜇mol.g-1.h-1 | 2.32 | eV | 400 | nm | 50 | nm | 300 | W | - | m2.g-1 | 0.02 | g | FALSE | - | Photoreform | Water / methanol | (4 : 1 v/v) | CH3OH | TRUE | CH3OH | Ultrasonic sol–gel | 750 | °C | 4 | h | https://doi.org/10.1016/j.jallcom.2024.175382
FeTiO3C | 415.43 | 𝜇mol.g-1.h-1 | 2.26 | eV | 400 | nm | 50 | nm | 300 | W | - | m2.g-1 | 0.02 | g | FALSE | - | Photoreform | Water / methanol | (4 : 1 v/v) | CH3OH | TRUE | CH3OH | Ultrasonic sol–gel | 750 | °C | 4 | h | https://doi.org/10.1016/j.jallcom.2024.175382
FeTiO3C | 396.83 | 𝜇mol.g-1.h-1 | 2.22 | eV | 400 | nm | 50 | nm | 300 | W | - | m2.g-1 | 0.02 | g | FALSE | - | Photoreform | Water / methanol | (4 : 1 v/v) | CH3OH | TRUE | CH3OH | Ultrasonic sol–gel | 750 | °C | 4 | h | https://doi.org/10.1016/j.jallcom.2024.175382
LaMnO3 | 300.74 | 𝜇mol.g-1.h-1 | 2.64 | eV | 400 | nm | 200 | nm | 300 | W | - | m2.g-1 | 0.02 | g | Pt | H2PtCl6·6H2O | Photoreform | Water / methanol | (4 : 1 v/v) | CH3OH | TRUE | CH3OH | Electrospinning | 800 | °C | 3 | h | https://doi.org/10.1016/j.mssp.2023.107697
LaMn0.98Fe0.02O3 | 494.42 | 𝜇mol.g-1.h-1 | 2.64 | eV | 400 | nm | 200 | nm | 300 | W | - | m2.g-1 | 0.02 | g | Pt | H2PtCl6·6H2O | Photoreform | Water / methanol | (4 : 1 v/v) | CH3OH | TRUE | CH3OH | Electrospinning | 800 | °C | 3 | h | https://doi.org/10.1016/j.mssp.2023.107697
LaMn0.96Fe0.04O3 | 767.71 | 𝜇mol.g-1.h-1 | 2.64 | eV | 400 | nm | 200 | nm | 300 | W | - | m2.g-1 | 0.02 | g | Pt | H2PtCl6·6H2O | Photoreform | Water / methanol | (4 : 1 v/v) | CH3OH | TRUE | CH3OH | Electrospinning | 800 | °C | 3 | h | https://doi.org/10.1016/j.mssp.2023.107697
LaMn0.95Fe0.05O3 | 425.27 | 𝜇mol.g-1.h-1 | 2.64 | eV | 400 | nm | 200 | nm | 300 | W | - | m2.g-1 | 0.02 | g | Pt | H2PtCl6·6H2O | Photoreform | Water / methanol | (4 : 1 v/v) | CH3OH | TRUE | CH3OH | Electrospinning | 800 | °C | 3 | h | https://doi.org/10.1016/j.mssp.2023.107697
LaMn0.94Fe0.06O3 | 581.73 | 𝜇mol.g-1.h-1 | 2.64 | eV | 400 | nm | 200 | nm | 300 | W | - | m2.g-1 | 0.02 | g | Pt | H2PtCl6·6H2O | Photoreform | Water / methanol | (4 : 1 v/v) | CH3OH | TRUE | CH3OH | Electrospinning | 800 | °C | 3 | h | https://doi.org/10.1016/j.mssp.2023.107697
LaMn0.92Fe0.08O3 | 385.68 | 𝜇mol.g-1.h-1 | 2.64 | eV | 400 | nm | 200 | nm | 300 | W | - | m2.g-1 | 0.02 | g | Pt | H2PtCl6·6H2O | Photoreform | Water / methanol | (4 : 1 v/v) | CH3OH | TRUE | CH3OH | Electrospinning | 800 | °C | 3 | h | https://doi.org/10.1016/j.mssp.2023.107697
K1NbO3BiNi0.5Ti0.5O3 | 7842 | 𝜇mol.g-1.h-1 | 3.31 | eV | 400 | nm | 160 | nm | 300 | W | - | m2.g-1 | 0.02 | g | Pt | H2PtCl6·6H2O | Photoreform | Water / methanol | (7 : 3 v/v) | CH3OH | TRUE | CH3OH | Electrospinning | 650 | °C | 4 | h | https://doi.org/10.1016/j.apsusc.2021.151359
K0.995NbO2.995BiNi0.5Ti0.5O3 | 7434 | 𝜇mol.g-1.h-1 | 3.30 | eV | 420 | nm | 160 | nm | 300 | W | - | m2.g-1 | 0.02 | g | Pt | H2PtCl6·6H2O | Photoreform | Water / methanol | (7 : 3 v/v) | CH3OH | TRUE | CH3OH | Electrospinning | 650 | °C | 4 | h | https://doi.org/10.1016/j.apsusc.2021.151359
K0.99NbO2.99BiNi0.5Ti0.5O3 | 7002 | 𝜇mol.g-1.h-1 | 3.23 | eV | 420 | nm | 160 | nm | 300 | W | - | m2.g-1 | 0.02 | g | Pt | H2PtCl6·6H2O | Photoreform | Water / methanol | (7 : 3 v/v) | CH3OH | TRUE | CH3OH | Electrospinning | 650 | °C | 4 | h | https://doi.org/10.1016/j.apsusc.2021.151359
K0.98NbO0.98bBiNi0.5Ti0.5O3 | 4945 | 𝜇mol.g-1.h-1 | 3.22 | eV | 420 | nm | 160 | nm | 300 | W | - | m2.g-1 | 0.02 | g | Pt | H2PtCl6·6H2O | Photoreform | Water / methanol | (7 : 3 v/v) | CH3OH | TRUE | CH3OH | Electrospinning | 650 | °C | 4 | h | https://doi.org/10.1016/j.apsusc.2021.151359
K0.97Nb0.97BiNi0.5Ti0.5O3 | 2781 | 𝜇mol.g-1.h-1 | 3.21 | eV | 420 | nm | 160 | nm | 300 | W | - | m2.g-1 | 0.02 | g | Pt | H2PtCl6·6H2O | Photoreform | Water / methanol | (7 : 3 v/v) | CH3OH | TRUE | CH3OH | Electrospinning | 650 | °C | 4 | h | https://doi.org/10.1016/j.apsusc.2021.151359
K0.95Nb0.95BiNi0.5Ti0.5O3 | 1225 | 𝜇mol.g-1.h-1 | 3.18 | eV | 420 | nm | 160 | nm | 300 | W | - | m2.g-1 | 0.02 | g | Pt | H2PtCl6·6H2O | Photoreform | Water / methanol | (7 : 3 v/v) | CH3OH | TRUE | CH3OH | Electrospinning | 650 | °C | 4 | h | https://doi.org/10.1016/j.apsusc.2021.151359
Zn2TiO4 | 0 | 𝜇mol.g-1.h-1 | 3.67 | eV | 420 | nm | 5000 | nm | 500 | W | 0.7688 | m2.g-1 | 0.1 | g | Pt | H2PtCl6·6H2O | Photocatalysis | Water / Na2SO3 | - | - | FALSE | - | Polymerized-complex method | 1000 | °C | 10 | h | https://doi.org/10.1002/cctc.201600425
Zn2Ti0.99Rh0.01O4 | 166 | 𝜇mol.g-1.h-1 | 2.73 | eV | 420 | nm | 5000 | nm | 500 | W | 0.9258 | m2.g-1 | 0.1 | g | Pt | H2PtCl6·6H2O | Photocatalysis | Water / Na2SO3 | - | - | FALSE | - | Polymerized-complex method | 1000 | °C | 10 | h | https://doi.org/10.1002/cctc.201600425
Zn2Ti0.97Rh0.03O4 | 57 | 𝜇mol.g-1.h-1 | 2.58 | eV | 420 | nm | 5000 | nm | 500 | W | 0.7009 | m2.g-1 | 0.1 | g | Pt | H2PtCl6·6H2O | Photocatalysis | Water / Na2SO3 | - | - | FALSE | - | Polymerized-complex method | 1000 | °C | 10 | h | https://doi.org/10.1002/cctc.201600425
Zn2Ti0.96Rh0.04O4 | 864 | 𝜇mol.g-1.h-1 | 2.49 | eV | 420 | nm | 5000 | nm | 500 | W | 0.9399 | m2.g-1 | 0.1 | g | Pt | H2PtCl6·6H2O | Photocatalysis | Water / Na2SO3 | - | - | FALSE | - | Polymerized-complex method | 1000 | °C | 10 | h | https://doi.org/10.1002/cctc.201600425
Zn2Ti0.95Rh0.05O4 | 288 | 𝜇mol.g-1.h-1 | 2.52 | eV | 420 | nm | 5000 | nm | 500 | W | 0.8086 | m2.g-1 | 0.1 | g | Pt | H2PtCl6·6H2O | Photocatalysis | Water / Na2SO3 | - | - | FALSE | - | Polymerized-complex method | 1000 | °C | 10 | h | https://doi.org/10.1002/cctc.201600425
Ba5Ta4O15-Ba3Ta5O15-BaTa2O6 | 5900 | 𝜇mol.g-1.h-1 | 4.3 | eV | 400 | nm | 70 | nm | 500 | W | 2.5 | m2.g-1 | 0.20 | g | FALSE | - | Photoreform | Water / methanol | (11: 1 v/v) | CH3OH | TRUE | CH3OH | Citrate Synthesis | 1000 | °C | 10 | h | http://dx.doi.org/10.1088/2515-7655/abc07a
KNbO3 | 0 | 𝜇mol.g-1.h-1 | 3.40 | eV | 420 | nm | 101 | nm | 300 | W | - | m2.g-1 | 0.020 | g | Pt | H2PtCl6·6H2O | Photoreform | Water / methanol | (7 : 3 v/v) | CH3OH | TRUE | CH3OH | Pechini sol-gel-based electrospinnig | 650 | °C | 4 | h | https://doi.org/10.1021/acs.jpcc.1c10127
K0.95Na0.05NbO3 | 33 | 𝜇mol.g-1.h-1 | 3.42 | eV | 420 | nm | 103 | nm | 300 | W | - | m2.g-1 | 0.020 | g | Pt | H2PtCl6·6H2O | Photoreform | Water / methanol | (7 : 3 v/v) | CH3OH | TRUE | CH3OH | Pechini sol-gel-based electrospinnig | 650 | °C | 4 | h | https://doi.org/10.1021/acs.jpcc.1c10127
K0.9Na0.1NbO3 | 7718 | 𝜇mol.g-1.h-1 | 3.42 | eV | 420 | nm | 103 | nm | 300 | W | - | m2.g-1 | 0.020 | g | Pt | H2PtCl6·6H2O | Photoreform | Water / methanol | (7 : 3 v/v) | CH3OH | TRUE | CH3OH | Pechini sol-gel-based electrospinnig | 650 | °C | 4 | h | https://doi.org/10.1021/acs.jpcc.1c10127
K0.7Na0.3NbO3 | 9304 | 𝜇mol.g-1.h-1 | 3.37 | eV | 420 | nm | 103 | nm | 300 | W | - | m2.g-1 | 0.020 | g | Pt | H2PtCl6·6H2O | Photoreform | Water / methanol | (7 : 3 v/v) | CH3OH | TRUE | CH3OH | Pechini sol-gel-based electrospinnig | 650 | °C | 4 | h | https://doi.org/10.1021/acs.jpcc.1c10127
K0.5Na0.5NbO3 | 11506 | 𝜇mol.g-1.h-1 | 3.27 | eV | 420 | nm | 103 | nm | 300 | W | - | m2.g-1 | 0.020 | g | Pt | H2PtCl6·6H2O | Photoreform | Water / methanol | (7 : 3 v/v) | CH3OH | TRUE | CH3OH | Pechini sol-gel-based electrospinnig | 650 | °C | 4 | h | https://doi.org/10.1021/acs.jpcc.1c10127
K0.3Na0.7NbO3 | 9355 | 𝜇mol.g-1.h-1 | 3.44 | eV | 420 | nm | 103 | nm | 300 | W | - | m2.g-1 | 0.020 | g | Pt | H2PtCl6·6H2O | Photoreform | Water / methanol | (7 : 3 v/v) | CH3OH | TRUE | CH3OH | Pechini sol-gel-based electrospinnig | 650 | °C | 4 | h | https://doi.org/10.1021/acs.jpcc.1c10127
NaNbO3 | 8717 | 𝜇mol.g-1.h-1 | 3.60 | eV | 420 | nm | 95 | nm | 300 | W | - | m2.g-1 | 0.020 | g | Pt | H2PtCl6·6H2O | Photoreform | Water / methanol | (7 : 3 v/v) | CH3OH | TRUE | CH3OH | Pechini sol-gel-based electrospinnig | 650 | °C | 4 | h | https://doi.org/10.1021/acs.jpcc.1c10127
GbFeO3 | 685 | 𝜇mol.g-1.h-1 | 2.6 | eV | 400 | nm | 71 | nm | 200 | W | 18.7 | m2.g-1 | 0.020 | g | FALSE | - | Photocatalysis | Water / Na2S / Na2SO3 | - | - | FALSE | - | Alkali-assisted solvothermal method | 800 | °C | - | h | https://doi.org/10.1016/j.mtchem.2023.101713
Sr2FeTaO6 | 113.5 | 𝜇mol.g-1.h-1 | 2.01 | eV | 400 | nm | 5000 | nm | 500 | W | 4 | m2.g-1 | 0.10 | g | Pt | H2PtCl6·6H2O | Photocatalysis | Water / Na2SO3 | - | - | FALSE | - | Polymeric citrate precursor method | 1000 | °C | 12 | h | https://doi.org/10.1016/j.apcatb.2017.01.011
Sr3FeTaO7 | 190.4 | 𝜇mol.g-1.h-1 | 2.21 | eV | 400 | nm | 5000 | nm | 500 | W | 21.4 | m2.g-1 | 0.10 | g | Pt | H2PtCl6·6H2O | Photocatalysis | Water / Na2SO3 | - | - | FALSE | - | Polymeric citrate precursor method | 1200 | °C | 12 | h | https://doi.org/10.1016/j.apcatb.2017.01.011
Sr3FeTaO8 | 261.8 | 𝜇mol.g-1.h-1 | 2.27 | eV | 400 | nm | 5000 | nm | 500 | W | 7 | m2.g-1 | 0.10 | g | Pt | H2PtCl6·6H2O | Photocatalysis | Water / Na2SO3 | - | - | FALSE | - | Polymeric citrate precursor method | 1400 | °C | 12 | h | https://doi.org/10.1016/j.apcatb.2017.01.011
HPb2Nb3O10 | 55 | 𝜇mol.g-1.h-1 | 2.58 | eV | 400 | nm | 2500 | nm | 300 | W | - | m2.g-1 | 0.5 | g | Pt | H2PtCl6·6H2O | Photoreform | Water / methanol | (4 : 1 v/v) | CH3OH | TRUE | CH3OH | solid-state reaction | 1000 | °C | 48 | h | https://doi.org/10.1016/j.apcata.2013.09.015
H1.1Pb2Nb2.95Cr0.05O10 | 110 | 𝜇mol.g-1.h-1 | 2.43 | eV | 400 | nm | 2500 | nm | 300 | W | - | m2.g-1 | 0.5 | g | Pt | H2PtCl6·6H2O | Photoreform | Water / methanol | (4 : 1 v/v) | CH3OH | TRUE | CH3OH | solid-state reaction | 1000 | °C | 49 | h | https://doi.org/10.1016/j.apcata.2013.09.015
Sr4Ta2O9 | 30 | 𝜇mol.g-1.h-1 | 4.55 | eV | 400 | nm | 500 | nm | 300 | W | 0.34 | m2.g-1 | 0.10 | g | Pt | H2PtCl6·6H2O | Photocatalysis | Water / Na2SO3 | - | - | FALSE | - | solid-state reaction | 1000 | °C | 10 | h | https://doi.org/10.1039/C8TA06934D
Sr4Ta2O9-xNy | 300 | 𝜇mol.g-1.h-1 | 2.20 | eV | 400 | nm | 1000 | nm | 300 | W | 5.70 | m2.g-1 | 0.10 | g | Pt | H2PtCl6·6H2O | Photocatalysis | Water / Na2SO3 | - | - | FALSE | - | solid-state reaction | 1000 | °C | 10 | h | https://doi.org/10.1039/C8TA06934D
SrTaO2N | 70 | 𝜇mol.g-1.h-1 | 2.03 | eV | 400 | nm | 100 | nm | 300 | W | 5.08 | m2.g-1 | 0.10 | g | Pt | H2PtCl6·6H2O | Photocatalysis | Water / Na2SO3 | - | - | FALSE | - | solid-state reaction | 1000 | °C | 10 | h | https://doi.org/10.1039/C8TA06934D
SrTiO3 | 79.36 | 𝜇mol.g-1.h-1 | 3.10 | eV | 400 | nm | 500 | nm | 300 | W | - | m2.g-1 | 0.010 | g | Pt | H2PtCl6·6H2O | Photocatalysis | Water / Na2S / Na2SO3 | - | - | FALSE | - | hydrothermal synthesis | 200 | °C | 10 | h | https://doi.org/10.1002/solr.202300259
SrTiO3CdS | 4537.9 | 𝜇mol.g-1.h-1 | 2.15 | eV | 400 | nm | 500 | nm | 300 | W | - | m2.g-1 | 0.010 | g | Pt | H2PtCl6·6H2O | Photocatalysis | Water / Na2S / Na2SO3 | - | - | FALSE | - | Chemical bath deposition | 80 | °C | 1 | h | https://doi.org/10.1002/solr.202300259
LaFeO3 | 94.8 | 𝜇mol.g-1.h-1 | 2.31 | eV | 400 | nm | 28.79 | nm | 350 | W | - | m2.g-1 | 0.10 | g | RhCrOx | Na3RhCl61·2H2O / Cr(NO3)3·9H2O | Photoreform | Water / TEOS | (8 : 2 v/v) | C8H20O4Si | TRUE | C8H20O4Si | Citric-acid assisted co-precipitation | 700 | °C | 6 | h | https://doi.org/10.3390/catal11050612
PrLaFeO3 | 127 | 𝜇mol.g-1.h-1 | 2.00 | eV | 400 | nm | 16.04 | nm | 350 | W | - | m2.g-1 | 0.10 | g | RhCrOx | Na3RhCl61·2H2O / Cr(NO3)3·9H2O | Photoreform | Water / TEOS | (8 : 2 v/v) | C8H20O4Si | TRUE | C8H20O4Si | Citric-acid assisted co-precipitation | 700 | °C | 6 | h | https://doi.org/10.3390/catal11050612
YLaFeO3 | 80 | 𝜇mol.g-1.h-1 | 2.00 | eV | 400 | nm | 15.60 | nm | 350 | W | - | m2.g-1 | 0.10 | g | RhCrOx | Na3RhCl61·2H2O / Cr(NO3)3·9H2O | Photoreform | Water / TEOS | (8 : 2 v/v) | C8H20O4Si | TRUE | C8H20O4Si | Citric-acid assisted co-precipitation | 700 | °C | 6 | h | https://doi.org/10.3390/catal11050612
EuLaFeO3 | 96 | 𝜇mol.g-1.h-1 | 2.08 | eV | 400 | nm | 19.38 | nm | 350 | W | - | m2.g-1 | 0.10 | g | RhCrOx | Na3RhCl61·2H2O / Cr(NO3)3·9H2O | Photoreform | Water / TEOS | (8 : 2 v/v) | C8H20O4Si | TRUE | C8H20O4Si | Citric-acid assisted co-precipitation | 700 | °C | 6 | h | https://doi.org/10.3390/catal11050612
CaLaFeO3 | 0 | 𝜇mol.g-1.h-1 | 2.17 | eV | 400 | nm | 21.39 | nm | 350 | W | - | m2.g-1 | 0.10 | g | RhCrOx | Na3RhCl61·2H2O / Cr(NO3)3·9H2O | Photoreform | Water / TEOS | (8 : 2 v/v) | C8H20O4Si | TRUE | C8H20O4Si | Citric-acid assisted co-precipitation | 700 | °C | 6 | h | https://doi.org/10.3390/catal11050612
MgLaFeO3 | 60 | 𝜇mol.g-1.h-1 | 2.20 | eV | 400 | nm | 27.85 | nm | 350 | W | - | m2.g-1 | 0.10 | g | RhCrOx | Na3RhCl61·2H2O / Cr(NO3)3·9H2O | Photoreform | Water / TEOS | (8 : 2 v/v) | C8H20O4Si | TRUE | C8H20O4Si | Citric-acid assisted co-precipitation | 700 | °C | 6 | h | https://doi.org/10.3390/catal11050612
TbLaFeO3 | 70 | 𝜇mol.g-1.h-1 | 2.30 | eV | 400 | nm | 18.31 | nm | 350 | W | - | m2.g-1 | 0.10 | g | RhCrOx | Na3RhCl61·2H2O / Cr(NO3)3·9H2O | Photoreform | Water / TEOS | (8 : 2 v/v) | C8H20O4Si | TRUE | C8H20O4Si | Citric-acid assisted co-precipitation | 700 | °C | 6 | h | https://doi.org/10.3390/catal11050612
InLaFeO3 | 84 | 𝜇mol.g-1.h-1 | 2.05 | eV | 400 | nm | 20.10 | nm | 350 | W | - | m2.g-1 | 0.10 | g | RhCrOx | Na3RhCl61·2H2O / Cr(NO3)3·9H2O | Photoreform | Water / TEOS | (8 : 2 v/v) | C8H20O4Si | TRUE | C8H20O4Si | Citric-acid assisted co-precipitation | 700 | °C | 6 | h | https://doi.org/10.3390/catal11050612
BaZrO3 | 20500 | 𝜇mol.g-1.h-1 | 3.29 | eV | 400 | nm | 2000 | nm | 500 | W | 26.31 | m2.g-1 | 0.025 | g | FALSE | - | Photocatalysis | Water / Na2SO3 | - | - | FALSE | - | hydrothermal synthesis | 180 | °C | 12 | h | https://doi.org/10.1016/j.apcatb.2024.124633
BaZrO3 | 16400 | 𝜇mol.g-1.h-1 | 3.33 | eV | 400 | nm | 2000 | nm | 500 | W | 18 | m2.g-1 | 0.025 | g | FALSE | - | Photocatalysis | Water / Na2SO3 | - | - | FALSE | - | hydrothermal synthesis | 200 | °C | 24 | h | https://doi.org/10.1016/j.apcatb.2024.124633
BaZrO3 | 14800 | 𝜇mol.g-1.h-1 | 3.33 | eV | 400 | nm | 500 | nm | 500 | W | 12 | m2.g-1 | 0.025 | g | FALSE | - | Photocatalysis | Water / Na2SO3 | - | - | FALSE | - | Electrospinning | 1200 | °C | 2 | h | https://doi.org/10.1016/j.apcatb.2024.124633
BaZrO3 | 13100 | 𝜇mol.g-1.h-1 | 3.37 | eV | 400 | nm | 300 | nm | 500 | W | 9 | m2.g-1 | 0.025 | g | FALSE | - | Photocatalysis | Water / Na2SO3 | - | - | FALSE | - | precipitation | 1200 | °C | 2 | h | https://doi.org/10.1016/j.apcatb.2024.124633
BaZrO3 | 3200 | 𝜇mol.g-1.h-1 | 2.37 | eV | 400 | nm | 400 | nm | 300 | W | 18.3 | m2.g-1 | 0.025 | g | FALSE | - | Photocatalysis | Water / Na2SO3 | - | - | FALSE | - | Solvothermal synthesis | 700 | °C | 2 | h | https://doi.org/10.1021/acs.jpcc.8b10626
BaZr0.99Ce0.01O3 | 7800 | 𝜇mol.g-1.h-1 | 2.32 | eV | 400 | nm | 400 | nm | 300 | W | 24.6 | m2.g-1 | 0.025 | g | FALSE | - | Photocatalysis | Water / Na2SO3 | - | - | FALSE | - | Solvothermal synthesis | 700 | °C | 2 | h | https://doi.org/10.1021/acs.jpcc.8b10626
BaZr0.98Ce0.02O3 | 11600 | 𝜇mol.g-1.h-1 | 2.25 | eV | 400 | nm | 400 | nm | 300 | W | 33.9 | m2.g-1 | 0.025 | g | FALSE | - | Photocatalysis | Water / Na2SO3 | - | - | FALSE | - | Solvothermal synthesis | 700 | °C | 2 | h | https://doi.org/10.1021/acs.jpcc.8b10626
BaZr0.97Ce0.03O3−δ | 18200 | 𝜇mol.g-1.h-1 | 2.19 | eV | 400 | nm | 400 | nm | 300 | W | 42.1 | m2.g-1 | 0.025 | g | FALSE | - | Photocatalysis | Water / Na2SO3 | - | - | FALSE | - | Solvothermal synthesis | 700 | °C | 2 | h | https://doi.org/10.1021/acs.jpcc.8b10626
BaZr0.99Ce0.04O3 | 14100 | 𝜇mol.g-1.h-1 | 2.14 | eV | 400 | nm | 400 | nm | 300 | W | 36.7 | m2.g-1 | 0.025 | g | FALSE | - | Photocatalysis | Water / Na2SO3 | - | - | FALSE | - | Solvothermal synthesis | 700 | °C | 2 | h | https://doi.org/10.1021/acs.jpcc.8b10626
Cs3Bi2I9 | 11.2 | 𝜇mol.g-1.h-1 | 1.94 | eV | 400 | nm | 5000 | nm | 300 | W | - | m2.g-1 | 0.10 | g | FALSE | - | Photocatalysis | HI / H3PO2 | - | - | FALSE | - | Co-precipitation in HI acid | FALSE | °C | FALSE | h | https://doi.org/10.1002/adma.202001344
Cs3Bi1.7Sb1.4I9 | 786 | 𝜇mol.g-1.h-1 | 1.88 | eV | 400 | nm | 5000 | nm | 300 | W | - | m2.g-1 | 0.10 | g | FALSE | - | Photocatalysis | HI / H3PO2 | - | - | FALSE | - | Co-precipitation in HI acid | FALSE | °C | FALSE | h | https://doi.org/10.1002/adma.202001344
Cs3Bi1.7Sb1.4I9Pt | 926 | 𝜇mol.g-1.h-1 | 1.63 | eV | 400 | nm | 5000 | nm | 300 | W | - | m2.g-1 | 0.10 | g | Pt | H2PtCl6·6H2O | Photocatalysis | HI / H3PO2 | - | - | FALSE | - | Co-precipitation in HI acid | FALSE | °C | FALSE | h | https://doi.org/10.1002/adma.202001344
LaNaTaO3 | 19.8 | 𝜇mol.g-1.h-1 | 3.98 | eV | 250 | nm | 25 | nm | 1000 | W | - | m2.g-1 | 0.05 | g | FALSE | - | Photoreform | Water / methanol | (9 : 1 v/v) | CH3OH | TRUE | CH3OH | Wet-chemical templated synthesis | 900 | °C | 16 | h | https://doi.org/10.1021/acsomega.1c00584
RuO2LaNaTaO3 | 219.2 | 𝜇mol.g-1.h-1 | 4.08 | eV | 250 | nm | 25 | nm | 1000 | W | - | m2.g-1 | 0.05 | g | Ru | RuO2 nanoparticles | Photoreform | Water / methanol | (9 : 1 v/v) | CH3OH | TRUE | CH3OH | Wet-chemical templated synthesis | 900 | °C | 16 | h | https://doi.org/10.1021/acsomega.1c00584
RuO2LaNaTaO3 | 193.2 | 𝜇mol.g-1.h-1 | 4.08 | eV | 250 | nm | 25 | nm | 1000 | W | - | m2.g-1 | 0.05 | g | Ru | RuO2 nanoparticles | Photoreform | Water / methanol | (9 : 1 v/v) | CH3OH | TRUE | CH3OH | Wet-chemical templated synthesis | 900 | °C | 16 | h | https://doi.org/10.1021/acsomega.1c00584
RuO2LaNaTaO3 | 230.8 | 𝜇mol.g-1.h-1 | 4.18 | eV | 250 | nm | 25 | nm | 1000 | W | 34 | m2.g-1 | 0.05 | g | Ru | RuO2 nanoparticles | Photoreform | Water / methanol | (9 : 1 v/v) | CH3OH | TRUE | CH3OH | Wet-chemical templated synthesis | 900 | °C | 16 | h | https://doi.org/10.1021/acsomega.1c00584
RuO2LaNaTaO3 | 176.2 | 𝜇mol.g-1.h-1 | 4.18 | eV | 250 | nm | 25 | nm | 1000 | W | - | m2.g-1 | 0.05 | g | Ru | RuO2 nanoparticles | Photoreform | Water / methanol | (9 : 1 v/v) | CH3OH | TRUE | CH3OH | Wet-chemical templated synthesis | 900 | °C | 16 | h | https://doi.org/10.1021/acsomega.1c00584
TiO2-I@CS3Bi2I9-10 | 176.5 | 𝜇mol.g-1.h-1 | 2.62 | eV | 400 | nm | 2000 | nm | 1000 | W | 114 | m2.g-1 | 0.025 | g | FALSE | - | Photoreform | Water / TEOA | (9 : 1 v/v) | C6H15NO3 | TRUE | C6H15NO3 | Solvothermal synthesis | 60 | °C | 12 | h | https://doi.org/10.1016/j.cattod.2024.114626
TiO2-I@CS3BI2I9-50 | 163.2 | 𝜇mol.g-1.h-1 | 2.17 | eV | 400 | nm | 2000 | nm | 1000 | W | 114 | m2.g-1 | 0.025 | g | FALSE | - | Photoreform | Water / TEOA | (9 : 1 v/v) | C6H15NO3 | TRUE | C6H15NO3 | Solvothermal synthesis | 60 | °C | 12 | h | https://doi.org/10.1016/j.cattod.2024.114626
TiO2-I@CS3Bi2I9-100 | 159.3 | 𝜇mol.g-1.h-1 | 2.3 | eV | 400 | nm | 2000 | nm | 1000 | W | 110 | m2.g-1 | 0.025 | g | FALSE | - | Photoreform | Water / TEOA | (9 : 1 v/v) | C6H15NO3 | TRUE | C6H15NO3 | Solvothermal synthesis | 60 | °C | 12 | h | https://doi.org/10.1016/j.cattod.2024.114626
TiO2-I@CS3Bi2I9-300 | 97.8 | 𝜇mol.g-1.h-1 | 2.53 | eV | 400 | nm | 2000 | nm | 1000 | W | 102 | m2.g-1 | 0.025 | g | FALSE | - | Photoreform | Water / TEOA | (9 : 1 v/v) | C6H15NO3 | TRUE | C6H15NO3 | Solvothermal synthesis | 60 | °C | 12 | h | https://doi.org/10.1016/j.cattod.2024.114626
TiO2-B@CS3BI2Br9-100 | 98.1 | 𝜇mol.g-1.h-1 | 2.99 | eV | 400 | nm | 2000 | nm | 1000 | W | 65 | m2.g-1 | 0.025 | g | FALSE | - | Photoreform | Water / TEOA | (9 : 1 v/v) | C6H15NO3 | TRUE | C6H15NO3 | Solvothermal synthesis | 60 | °C | 12 | h | https://doi.org/10.1016/j.cattod.2024.114626
CaTiO3 | 5.12 | 𝜇mol.g-1.h-1 | 3.64 | eV | 250 | nm | 6000 | nm | 300 | W | - | m2.g-1 | 0.010 | g | FALSE | - | Photoreform | Water / TEOA | (9 : 1 v/v) | C6H15NO3 | TRUE | C6H15NO3 | hydrothermal synthesis | - | °C | - | h | http://dx.doi.org/10.1007/s12274-024-6666-6
NiCo2S4CaTiO3 | 307.76 | 𝜇mol.g-1.h-1 | 3.61 | eV | 250 | nm | 6000 | nm | 300 | W | - | m2.g-1 | 0.010 | g | Ni/Co | NiCo2S4 | Photoreform | Water / TEOA | (9 : 1 v/v) | C6H15NO3 | TRUE | C6H15NO3 | Mechanical grinding | 200 | °C | 2 | h | http://dx.doi.org/10.1007/s12274-024-6666-6
LaFeO3 | 5940 | 𝜇mol.g-1.h-1 | 2.08 | eV | 400 | nm | 16 | nm | 39 | W | 12 | m2.g-1 | 0.05 | g | FALSE | - | Photocatalysis | Water / NaOH / Na2SO4 | - | - | FALSE | - | Sol-gel route | 850 | °C | 8 | h | https://doi.org/10.1016/j.ijhydene.2022.12.327
NaTaO3 | 50 | 𝜇mol.g-1.h-1 | 4.05 | eV | 250 | nm | 128 | nm | 150 | W | 1.1 | m2.g-1 | 0.20 | g | Pt | H2PtCl6·6H2O | Photoreform | Water / methanol | (9 : 1 v/v) | CH3OH | TRUE | CH3OH | solid-state reaction | 900 | °C | 12 | h | https://doi.org/10.1016/j.ijhydene.2016.09.015
NaNbO3 | 20 | 𝜇mol.g-1.h-1 | 3.41 | eV | 250 | nm | 288 | nm | 150 | W | 1.0 | m2.g-1 | 0.20 | g | Pt | H2PtCl6·6H2O | Photoreform | Water / methanol | (9 : 1 v/v) | CH3OH | TRUE | CH3OH | solid-state reaction | 900 | °C | 12 | h | https://doi.org/10.1016/j.ijhydene.2016.09.015
NaNb0.5Ta0.5O3 | 100 | 𝜇mol.g-1.h-1 | 3.53 | eV | 250 | nm | 133 | nm | 150 | W | 1.0 | m2.g-1 | 0.20 | g | Pt | H2PtCl6·6H2O | Photoreform | Water / methanol | (9 : 1 v/v) | CH3OH | TRUE | CH3OH | solid-state reaction | 900 | °C | 12 | h | https://doi.org/10.1016/j.ijhydene.2016.09.015
LiNb0.5Ta0.5O3 | 10 | 𝜇mol.g-1.h-1 | 4.30 | eV | 250 | nm | 118 | nm | 150 | W | 2.0 | m2.g-1 | 0.20 | g | Pt | H2PtCl6·6H2O | Photoreform | Water / methanol | (9 : 1 v/v) | CH3OH | TRUE | CH3OH | solid-state reaction | 900 | °C | 12 | h | https://doi.org/10.1016/j.ijhydene.2016.09.015
KNb0.5Ta0.5O3 | 40 | 𝜇mol.g-1.h-1 | 3.48 | eV | 250 | nm | 97 | nm | 150 | W | 2.1 | m2.g-1 | 0.20 | g | Pt | H2PtCl6·6H2O | Photoreform | Water / methanol | (9 : 1 v/v) | CH3OH | TRUE | CH3OH | solid-state reaction | 900 | °C | 12 | h | https://doi.org/10.1016/j.ijhydene.2016.09.015
La2NiO4 | 2.40 | 𝜇mol.g-1.h-1 | 2.4 | eV | 420 | nm | 300 | nm | 300 | W | 3 | m2.g-1 | 0.010 | g | FALSE | - | Photoreform | Water / methanol | (4 : 1 v/v) | CH3OH | TRUE | CH3OH | Sol-gel + solid-state reaction | 1200 | °C | 12 | h | https://doi.org/10.1016/j.seppur.2023.123310
La1.9Sr0.1NiO4+δ | 62.7 | 𝜇mol.g-1.h-1 | 2.1 | eV | 420 | nm | 300 | nm | 300 | W | 6 | m2.g-1 | 0.010 | g | FALSE | - | Photoreform | Water / methanol | (4 : 1 v/v) | CH3OH | TRUE | CH3OH | Sol-gel + solid-state reaction | 1200 | °C | 12 | h | https://doi.org/10.1016/j.seppur.2023.123310
La1.9Sr0.1Ni0.8Co0.2O4+δ | 70.3 | 𝜇mol.g-1.h-1 | 2.15 | eV | 420 | nm | 300 | nm | 300 | W | 9 | m2.g-1 | 0.010 | g | FALSE | - | Photoreform | Water / methanol | (4 : 1 v/v) | CH3OH | TRUE | CH3OH | Sol-gel + solid-state reaction | 1200 | °C | 12 | h | https://doi.org/10.1016/j.seppur.2023.123310
La1.9Sr0.1Ni0.8Co0.2O4+δ | 61.8 | 𝜇mol.g-1.h-1 | 2.00 | eV | 420 | nm | 300 | nm | 300 | W | 9 | m2.g-1 | 0.010 | g | FALSE | - | Photoreform | Water / methanol | (4 : 1 v/v) | CH3OH | TRUE | CH3OH | Sol-gel + solid-state reaction | 1200 | °C | 12 | h | https://doi.org/10.1016/j.seppur.2023.123310
BaTiO3 | 789700 | 𝜇mol.g-1.h-1 | 3.38 | eV | 400 | nm | 10 | nm | - | W | 2.11 | m2.g-1 | 0.05 | g | Pt | H2PtCl6·6H2O | Photoreform | Water / TEOA | (9 : 1 v/v) | C6H15NO3 | TRUE | C6H15NO3 | - | - | °C | - | h | https://doi.org/10.1016/j.jallcom.2018.04.300
BaTiO3 | 98500 | 𝜇mol.g-1.h-1 | 3.27 | eV | 400 | nm | 10 | nm | - | W | 120.98 | m2.g-1 | 0.05 | g | Pt | H2PtCl6·6H2O | Photoreform | Water / TEOA | (9 : 1 v/v) | C6H15NO3 | TRUE | C6H15NO3 | Wet-chemical templated synthesis | 80 | °C | 12 | h | https://doi.org/10.1016/j.jallcom.2018.04.300
KNbO3 | 96448 | 𝜇mol.g-1.h-1 | 3.26 | eV | 400 | nm | 500 | nm | 300 | W | - | m2.g-1 | 0.02 | g | Pt | H2PtCl6·6H2O | Photoreform | Water / methanol | (19 : 1 v/v) | CH3OH | TRUE | CH3OH | solid-state reaction | 1110 | °C | 2 | h | http://dx.doi.org/10.1007/s11664-024-11026-8
[KNbO3]0.98[Ba(Ni0.5Sn0.5)O3]0.02 | 119487 | 𝜇mol.g-1.h-1 | 3.19 | eV | 400 | nm | 500 | nm | 300 | W | - | m2.g-1 | 0.02 | g | Pt | H2PtCl6·6H2O | Photoreform | Water / methanol | (19 : 1 v/v) | CH3OH | TRUE | CH3OH | solid-state reaction | 1110 | °C | 2 | h | http://dx.doi.org/10.1007/s11664-024-11026-8
[KNbO3]0.98[Sr(Ni0.5Sn0.5)O3]0.02 | 151697 | 𝜇mol.g-1.h-1 | 3.23 | eV | 400 | nm | 500 | nm | 300 | W | - | m2.g-1 | 0.02 | g | Pt | H2PtCl6·6H2O | Photoreform | Water / methanol | (19 : 1 v/v) | CH3OH | TRUE | CH3OH | solid-state reaction | 1110 | °C | 2 | h | http://dx.doi.org/10.1007/s11664-024-11026-8
[KNbO3]0.98[Ca(Ni0.5Sn0.5)O3]0.02 | 165798 | 𝜇mol.g-1.h-1 | 3.12 | eV | 400 | nm | 500 | nm | 300 | W | - | m2.g-1 | 0.02 | g | Pt | H2PtCl6·6H2O | Photoreform | Water / methanol | (19 : 1 v/v) | CH3OH | TRUE | CH3OH | solid-state reaction | 1110 | °C | 2 | h | http://dx.doi.org/10.1007/s11664-024-11026-8
BaTiO3 | 0.052 | 𝜇mol.g-1.h-1 | 3.2 | eV | 400 | nm | N/I | nm | 300 | W | 1.1 | m2.g-1 | 0.1 | g | Pt | H2PtCl6·6H2O | Photoreform | Water / methanol | (9 : 1 v/v) | CH3OH | TRUE | CH3OH | solid-state reaction | 900 | °C | 12 | h | https://doi.org/10.1021/acsaem.4c02142
BaTiO3 | 0 | 𝜇mol.g-1.h-1 | 3.2 | eV | 400 | nm | N/I | nm | 300 | W | 4.1 | m2.g-1 | 0.1 | g | Pt | H2PtCl6·6H2O | Photoreform | Water / methanol | (9 : 1 v/v) | CH3OH | TRUE | CH3OH | solid-state reaction | 900 | °C | 12 | h | https://doi.org/10.1021/acsaem.4c02142
PrTaON2 | 40 | 𝜇mol.g-1.h-1 | 2.09 | eV | 420 | nm | 3000 | nm | 300 | W | - | m2.g-1 | 0.05 | g | Pt | H2PtCl6·6H2O | Photoreform | Water / methanol | (4 : 1 v/v) | CH3OH | TRUE | CH3OH | solid-state reaction | 900 | °C | 10 | h | http://dx.doi.org/10.1021/jacs.4c08001
NdTaON2 | 180 | 𝜇mol.g-1.h-1 | 2.16 | eV | 420 | nm | 3000 | nm | 300 | W | - | m2.g-1 | 0.05 | g | Pt | H2PtCl6·6H2O | Photoreform | Water / methanol | (4 : 1 v/v) | CH3OH | TRUE | CH3OH | solid-state reaction | 900 | °C | 10 | h | http://dx.doi.org/10.1021/jacs.4c08001
SmTaON2 | 280 | 𝜇mol.g-1.h-1 | 2.25 | eV | 420 | nm | 3000 | nm | 300 | W | - | m2.g-1 | 0.05 | g | Pt | H2PtCl6·6H2O | Photoreform | Water / methanol | (4 : 1 v/v) | CH3OH | TRUE | CH3OH | solid-state reaction | 900 | °C | 10 | h | http://dx.doi.org/10.1021/jacs.4c08001
GdTaON2 | 400 | 𝜇mol.g-1.h-1 | 2.35 | eV | 420 | nm | 3000 | nm | 300 | W | - | m2.g-1 | 0.05 | g | Pt | H2PtCl6·6H2O | Photoreform | Water / methanol | (4 : 1 v/v) | CH3OH | TRUE | CH3OH | solid-state reaction | 900 | °C | 10 | h | http://dx.doi.org/10.1021/jacs.4c08001
Na0.5La0.5TiO3 | 5 | 𝜇mol.g-1.h-1 | 3.19 | eV | 425 | nm | 3000 | nm | 300 | W | 0.93 | m2.g-1 | 0.1 | g | Pt | H2PtCl6·6H2O | Photoreform | Water / Formic Acid | (9 : 1 v/v) | HCOOH | TRUE | HCOOH | Polymerized-complex method | 1100 | °C | 6 | h | https://doi.org/10.1039/C6RA07891E
(Na0.5La0.5TiO3)0.9(LaCrO3)0.1 | 25 | 𝜇mol.g-1.h-1 | 2.9 | eV | 425 | nm | 1000 | nm | 300 | W | 2.99 | m2.g-1 | 0.2 | g | Pt | H2PtCl6·6H2O | Photoreform | Water / Formic Acid | (9 : 1 v/v) | HCOOH | TRUE | HCOOH | Polymerized-complex method | 1100 | °C | 6 | h | https://doi.org/10.1039/C6RA07891E
(Na0.5La0.5TiO3)0.8(LaCrO3)0.2 | 110 | 𝜇mol.g-1.h-1 | 2.6 | eV | 425 | nm | 1100 | nm | 300 | W | 2.92 | m2.g-1 | 0.3 | g | Pt | H2PtCl6·6H2O | Photoreform | Water / Formic Acid | (9 : 1 v/v) | HCOOH | TRUE | HCOOH | Polymerized-complex method | 1100 | °C | 6 | h | https://doi.org/10.1039/C6RA07891E
(Na0.5La0.5TiO3)0.7(LaCrO3)0.3 | 238 | 𝜇mol.g-1.h-1 | 2.35 | eV | 425 | nm | 1200 | nm | 300 | W | 2.72 | m2.g-1 | 0.4 | g | Pt | H2PtCl6·6H2O | Photoreform | Water / Formic Acid | (9 : 1 v/v) | HCOOH | TRUE | HCOOH | Polymerized-complex method | 1100 | °C | 6 | h | https://doi.org/10.1039/C6RA07891E
(Na0.5La0.5TiO3)0.6(LaCrO3)0.4 | 165 | 𝜇mol.g-1.h-1 | 2.25 | eV | 425 | nm | 1500 | nm | 300 | W | 2.45 | m2.g-1 | 0.5 | g | Pt | H2PtCl6·6H2O | Photoreform | Water / Formic Acid | (9 : 1 v/v) | HCOOH | TRUE | HCOOH | Polymerized-complex method | 1100 | °C | 6 | h | https://doi.org/10.1039/C6RA07891E
(Na0.5La0.5TiO3)0.5(LaCrO3)0.5 | 115 | 𝜇mol.g-1.h-1 | 2.15 | eV | 425 | nm | 1100 | nm | 300 | W | 2.90 | m2.g-1 | 0.6 | g | Pt | H2PtCl6·6H2O | Photoreform | Water / Formic Acid | (9 : 1 v/v) | HCOOH | TRUE | HCOOH | Polymerized-complex method | 1100 | °C | 6 | h | https://doi.org/10.1039/C6RA07891E
LaCrO3 | 0 | 𝜇mol.g-1.h-1 | 2.7 | eV | 425 | nm | 2500 | nm | 300 | W | 1.90 | m2.g-1 | 0.7 | g | Pt | H2PtCl6·6H2O | Photoreform | Water / Formic Acid | (9 : 1 v/v) | HCOOH | TRUE | HCOOH | Polymerized-complex method | 1100 | °C | 6 | h | https://doi.org/10.1039/C6RA07891E
La2Ti2O7 | 52 | 𝜇mol.g-1.h-1 | 3.2 | eV | 400 | nm | 1000 | nm | - | W | - | m2.g-1 | 0.01 | g | FALSE | - | Photocatalysis | Water / Na2S / Na2SO3 | - | - | FALSE | - | hydrothermal synthesis | 180 | °C | 24 | h | https://doi.org/10.1007/s12598-020-01589-w
CsCu2I3C3N4 | 2212 | 𝜇mol.g-1.h-1 | 3.32 | eV | 780 | nm | 500 | nm | 300 | W | - | m2.g-1 | 0.01 | g | FALSE | - | Photocatalysis | HI / H3PO2 | - | - | FALSE | - | In-situ hot-injection | 520 | °C | 4 | h | https://doi.org/10.1016/j.seppur.2023.123813
HLaSrNb2NiO9 | 3 | 𝜇mol.g-1.h-1 | 3.49 | eV | 420 | nm | 1500 | nm | 300 | W | 26.7 | m2.g-1 | 0.2 | g | Pt | H2PtCl6·6H2O | Photoreform | Water / methanol | (4.5 : 1 v/v) | CH3OH | TRUE | CH3OH | solid-state reaction | 1300 | °C | 10 | h | http://dx.doi.org/10.1021/cm902137s
CsLaSrNb2NiO9 | 0.6 | 𝜇mol.g-1.h-1 | 3.48 | eV | 420 | nm | 2000 | nm | 300 | W | 6.1 | m2.g-1 | 0.5 | g | Pt | H2PtCl6·6H2O | Photoreform | Water / methanol | (4.5 : 1 v/v) | CH3OH | TRUE | CH3OH | solid-state reaction | 1300 | °C | 10 | h | http://dx.doi.org/10.1021/cm902137s
NaLaSrNb2NiO9 | 0 | 𝜇mol.g-1.h-1 | 2.84 | eV | 420 | nm | 1000 | nm | 300 | W | 1.3 | m2.g-1 | 0.5 | g | Pt | H2PtCl6·6H2O | Photoreform | Water / methanol | (4.5 : 1 v/v) | CH3OH | TRUE | CH3OH | solid-state reaction | 1300 | °C | 10 | h | http://dx.doi.org/10.1021/cm902137s
K2Nb2O6 | 2420 | 𝜇mol.g-1.h-1 | 3.82 | eV | 400 | nm | 15000 | nm | 500 | W | 1.2 | m2.g-1 | 0.05 | g | Pt | H2PtCl6·6H2O | Photoreform | Water / methanol | (4 : 1 v/v) | CH3OH | TRUE | CH3OH | One-pot hydrotermal | 240 | °C | 12 | h | http://dx.doi.org/10.1002/cjoc.201300817
KNbO3 | 920 | 𝜇mol.g-1.h-1 | 3.30 | eV | 400 | nm | 500 | nm | 500 | W | 2.1 | m2.g-1 | 0.05 | g | Pt | H2PtCl6·6H2O | Photoreform | Water / methanol | (4 : 1 v/v) | CH3OH | TRUE | CH3OH | One-pot hydrotermal | 240 | °C | 12 | h | http://dx.doi.org/10.1002/cjoc.201300817
Nb2O5 | 360 | 𝜇mol.g-1.h-1 | 3.15 | eV | 400 | nm | 100 | nm | 500 | W | 8.4 | m2.g-1 | 0.05 | g | Pt | H2PtCl6·6H2O | Photoreform | Water / methanol | (4 : 1 v/v) | CH3OH | TRUE | CH3OH | One-pot hydrotermal | 240 | °C | 12 | h | http://dx.doi.org/10.1002/cjoc.201300817
NaTaO3 | 556 | 𝜇mol.g-1.h-1 | 3.62 | eV | 400 | nm | 61.03 | nm | 450 | W | - | m2.g-1 | 0.05 | g | FALSE | - | Photoreform | Water / methanol | (3.2 : 1 v/v) | CH3OH | TRUE | CH3OH | hydrothermal synthesis | 125 | °C | 18 | h | https://doi.org/10.1016/j.dwt.2024.100448
AgNaTaO3 | 2834 | 𝜇mol.g-1.h-1 | 3.60 | eV | 400 | nm | 48.90 | nm | 450 | W | - | m2.g-1 | 0.05 | g | FALSE | - | Photoreform | Water / methanol | (3.2 : 1 v/v) | CH3OH | TRUE | CH3OH | hydrothermal synthesis | 125 | °C | 18 | h | https://doi.org/10.1016/j.dwt.2024.100448
NNaTaO3 | 3266 | 𝜇mol.g-1.h-1 | 3.57 | eV | 400 | nm | 53.50 | nm | 450 | W | - | m2.g-1 | 0.05 | g | FALSE | - | Photoreform | Water / methanol | (3.2 : 1 v/v) | CH3OH | TRUE | CH3OH | hydrothermal synthesis | 125 | °C | 18 | h | https://doi.org/10.1016/j.dwt.2024.100448
PrFeO3 | 2847 | 𝜇mol.g-1.h-1 | 2.08 | eV | 400 | nm | 20 | nm | 400 | W | 10.88 | m2.g-1 | 0.01 | g | Pt | H2PtCl6·6H2O | Photoreform | Water / ethanol | (20 : 1 v/v) | CHOH | TRUE | CHOH | Sol-gel | 700 | °C | 5 | h | http://dx.doi.org/10.1007/s12039-014-0596-x
PrFeO3 | 2132 | 𝜇mol.g-1.h-1 | 2.03 | eV | 400 | nm | 17 | nm | 400 | W | 15.7 | m2.g-1 | 0.01 | g | Pt | H2PtCl6·6H2O | Photoreform | Water / ethanol | (20 : 1 v/v) | CHOH | TRUE | CHOH | Chitosan template | 700 | °C | 5 | h | http://dx.doi.org/10.1007/s12039-014-0596-x
PrFeO3 | 1986 | 𝜇mol.g-1.h-1 | 1.88 | eV | 400 | nm | 15 | nm | 400 | W | 10.13 | m2.g-1 | 0.01 | g | Pt | H2PtCl6·6H2O | Photoreform | Water / ethanol | (20 : 1 v/v) | CHOH | TRUE | CHOH | Combustion | 700 | °C | 5 | h | http://dx.doi.org/10.1007/s12039-014-0596-x
SrTiO3 | 2 | 𝜇mol.g-1.h-1 | 3.05 | eV | 400 | nm | 1000 | nm | 300 | W | - | m2.g-1 | 0.1 | g | WS2 | WS2 nanodots | Photoreform | Water / methanol | (9 : 1 v/v) | CH3OH | TRUE | CH3OH | Reduction in H2-N2 | 800 | °C | 10 | h | https://doi.org/10.1039/C7CC08797G
SrTiWO3 | 8 | 𝜇mol.g-1.h-1 | 2.95 | eV | 400 | nm | 1000 | nm | 300 | W | 28.2 | m2.g-1 | 0.1 | g | WS2 | WS2 nanodots | Photoreform | Water / methanol | (9 : 1 v/v) | CH3OH | TRUE | CH3OH | Reduction in H2-N2 | 800 | °C | 10 | h | https://doi.org/10.1039/C7CC08797G
WS2SrTiO3 | 45 | 𝜇mol.g-1.h-1 | 2.45 | eV | 400 | nm | 1000 | nm | 300 | W | 44.1 | m2.g-1 | 0.1 | g | WS2 | WS2 nanodots | Photoreform | Water / methanol | (9 : 1 v/v) | CH3OH | TRUE | CH3OH | Reduction in H2-N2 | 800 | °C | 10 | h | https://doi.org/10.1039/C7CC08797G
TiZrHfNbTaO6N3 | 63800 | 𝜇mol.g-1.h-1 | 1.6 | eV | 400 | nm | 46000 | nm | 300 | W | 2.3 | m2.g-1 | 0.05 | g | Pt | Pt(NH3)4(NO3)2 | Photoreform | Water / methanol | (9 : 1 v/v) | CH3OH | TRUE | CH3OH | Oxidation and Nitring | 1100 | °C | 24 | h | https://doi.org/10.1039/D1TA03861C
HTi2NbO7 | 1163 | 𝜇mol.g-1.h-1 | 3.25 | eV | 760 | nm | 1.7 | nm | 300 | W | 17.9 | m2.g-1 | 0.08 | g | Pt | H2PtCl6·6H2O | Photoreform | Water / TEOA | (9 : 1 v/v) | C6H15NO3 | TRUE | C6H15NO3 | solid-state reaction | 1000 | °C | 12 | h | https://doi.org/10.1016/j.apsusc.2020.145501
HTi2NbO7 | 125 | 𝜇mol.g-1.h-1 | 3.34 | eV | 760 | nm | 3.9 | nm | 300 | W | 107.5 | m2.g-1 | 0.08 | g | Pt | H2PtCl6·6H2O | Photoreform | Water / TEOA | (9 : 1 v/v) | C6H15NO3 | TRUE | C6H15NO3 | solid-state reaction | 1000 | °C | 12 | h | https://doi.org/10.1016/j.apsusc.2020.145501
LaCoO3 | 27 | 𝜇mol.g-1.h-1 | 2.88 | eV | 400 | nm | 32 | nm | 125 | W | 4.2 | m2.g-1 | 0.1 | g | FALSE | - | Photoreform | Water / formaldehyde | (7 : 1 v/v) | HCHO | TRUE | HCHO | Microbial sol-gel | 800 | °C | 4 | h | https://doi.org/10.1016/j.fuel.2014.09.107
LaCo0.8Cu0.2O3 | 110 | 𝜇mol.g-1.h-1 | 2.69 | eV | 400 | nm | 27 | nm | 125 | W | 6.1 | m2.g-1 | 0.1 | g | FALSE | - | Photoreform | Water / formaldehyde | (7 : 1 v/v) | HCHO | TRUE | HCHO | Microbial sol-gel | 800 | °C | 4 | h | https://doi.org/10.1016/j.fuel.2014.09.107
LaCo0.7Cu0.3O3 | 310 | 𝜇mol.g-1.h-1 | 2.54 | eV | 400 | nm | 24 | nm | 125 | W | 6.8 | m2.g-1 | 0.1 | g | FALSE | - | Photoreform | Water / formaldehyde | (7 : 1 v/v) | HCHO | TRUE | HCHO | Microbial sol-gel | 800 | °C | 4 | h | https://doi.org/10.1016/j.fuel.2014.09.107
LaCo0.6Cu0.4O3 | 210 | 𝜇mol.g-1.h-1 | 2.72 | eV | 400 | nm | 29 | nm | 125 | W | 5.5 | m2.g-1 | 0.1 | g | FALSE | - | Photoreform | Water / formaldehyde | (7 : 1 v/v) | HCHO | TRUE | HCHO | Microbial sol-gel | 800 | °C | 4 | h | https://doi.org/10.1016/j.fuel.2014.09.107
LaCo0.7Cu0.3O3 | 1130 | 𝜇mol.g-1.h-1 | 2.38 | eV | 400 | nm | 18 | nm | 125 | W | 14.2 | m2.g-1 | 0.1 | g | FALSE | - | Photoreform | Water / formaldehyde | (7 : 1 v/v) | HCHO | TRUE | HCHO | Microbial sol-gel | 800 | °C | 4 | h | https://doi.org/10.1016/j.fuel.2014.09.107
BaCeO3 | 28 | 𝜇mol.g-1.h-1 | 3.16 | eV | 400 | nm | 16 | nm | 500 | W | 40 | m2.g-1 | 0.9 | g | FALSE | - | Photoreform | Water / glycerol | (9 : 1 v/v) | C3H8O3 | TRUE | C3H8O3 | Sol-gel | 300 | °C | 3 | h | https://doi.org/10.1007/s10971-019-05018-y
VBaCeO3 | 500 | 𝜇mol.g-1.h-1 | 2.91 | eV | 400 | nm | 15 | nm | 500 | W | 25 | m2.g-1 | 0.9 | g | V | NH4VO3 | Photoreform | Water / glycerol | (9 : 1 v/v) | C3H8O3 | TRUE | C3H8O3 | Sol-gel | 300 | °C | 3 | h | https://doi.org/10.1007/s10971-019-05018-y
AgBaCeO3 | 900 | 𝜇mol.g-1.h-1 | 2.81 | eV | 400 | nm | 14 | nm | 500 | W | 30 | m2.g-1 | 0.9 | g | Ag | AgNO3 | Photoreform | Water / glycerol | (9 : 1 v/v) | C3H8O3 | TRUE | C3H8O3 | Sol-gel | 300 | °C | 3 | h | https://doi.org/10.1007/s10971-019-05018-y
AuBaCeO3 | 1800 | 𝜇mol.g-1.h-1 | 2.30 | eV | 400 | nm | 12 | nm | 500 | W | 36 | m2.g-1 | 0.9 | g | Au | HAuCl4·3H2O | Photoreform | Water / glycerol | (9 : 1 v/v) | C3H8O3 | TRUE | C3H8O3 | Sol-gel | 300 | °C | 3 | h | https://doi.org/10.1007/s10971-019-05018-y
PtBaCeO3 | 2400 | 𝜇mol.g-1.h-1 | 2.16 | eV | 400 | nm | 10 | nm | 500 | W | 38 | m2.g-1 | 0.9 | g | Pt | H2PtCl6·6H2O | Photoreform | Water / glycerol | (9 : 1 v/v) | C3H8O3 | TRUE | C3H8O3 | Sol-gel | 300 | °C | 3 | h | https://doi.org/10.1007/s10971-019-05018-y
LaFeO3 | 9000 | 𝜇mol.g-1.h-1 | 2.04 | eV | 400 | nm | 100 | nm | 250 | W | 10 | m2.g-1 | 0.5 | g | FALSE | - | Photoreform | Water / methanol | (17 : 3 v/v) | CH3OH | TRUE | CH3OH | hydrothermal synthesis | 500 | °C | - | h | https://doi.org/10.1016/j.ijhydene.2023.01.271
Bi3TiNbO9 | 0 | 𝜇mol.g-1.h-1 | 3.17 | eV | 420 | nm | 3000 | nm | 500 | W | 2.05 | m2.g-1 | 0.1 | g | Pt | H2PtCl6·6H2O | Photocatalysis | Water / Na2SO3 | - | - | FALSE | - | solid-state reaction | 850 | °C | 24 | h | https://doi.org/10.1016/j.apcatb.2017.06.012
Bi3Ti.0.8Cr0.1Nb1.1O9 | 30 | 𝜇mol.g-1.h-1 | 2.27 | eV | 420 | nm | 3000 | nm | 500 | W | 1.78 | m2.g-1 | 0.1 | g | Pt | H2PtCl6·6H2O | Photocatalysis | Water / Na2SO3 | - | - | FALSE | - | solid-state reaction | 850 | °C | 24 | h | https://doi.org/10.1016/j.apcatb.2017.06.012
Bi3Ti0.6Cr0.2Nb1.2O9 | 92 | 𝜇mol.g-1.h-1 | 2.15 | eV | 420 | nm | 3000 | nm | 500 | W | 4.87 | m2.g-1 | 0.1 | g | Pt | H2PtCl6·6H2O | Photocatalysis | Water / Na2SO3 | - | - | FALSE | - | solid-state reaction | 850 | °C | 24 | h | https://doi.org/10.1016/j.apcatb.2017.06.012
LaCoO3 | 76 | 𝜇mol.g-1.h-1 | 1.70 | eV | 420 | nm | 25 | nm | 300 | W | 12 | m2.g-1 | 0.05 | g | FALSE | - | Photoreform | Water / methanol | (9 : 1 v/v) | CH3OH | TRUE | CH3OH | Sol-gel | 700 | °C | 5 | h | https://doi.org/10.1021/acs.energyfuels.1c00512
Bi0.5Na0.5TiO3 | 325.4 | 𝜇mol.g-1.h-1 | 2.9 | eV | 346 | nm | 300 | nm | 500 | W | 27.3 | m2.g-1 | 0.15 | g | Pt | H2PtCl6·6H2O | Photoreform | Water / methanol | (4 : 1 v/v) | CH3OH | TRUE | CH3OH | hydrothermal synthesis | 160 | °C | 24 | h | https://doi.org/10.1016/j.ijhydene.2011.10.105
NiTiO3 | 338 | 𝜇mol.g-1.h-1 | 2.19 | eV | 400 | nm | 500 | nm | 5 | W | 14 | m2.g-1 | 0.01 | g | FALSE | - | Photoreform | Water / TEOA | (85 : 15 v/v) | C6H15NO3 | TRUE | C6H15NO3 | Sol-gel | 700 | °C | 4 | h | https://doi.org/10.1016/j.renene.2022.02.009
NiTiO3Fe2P | 5980 | 𝜇mol.g-1.h-1 | 2.19 | eV | 400 | nm | 500 | nm | 5 | W | 7 | m2.g-1 | 0.01 | g | Fe2P | Fe2P | Photoreform | Water / TEOA | (85 : 15 v/v) | C6H15NO3 | TRUE | C6H15NO3 | Grinding + phosphating | 300 | °C | 2 | h | https://doi.org/10.1016/j.renene.2022.02.009
Cs2SnI6 | 25 | 𝜇mol.g-1.h-1 | 1.22 | eV | 420 | nm | 800 | nm | 300 | W | - | m2.g-1 | 0.01 | g | FALSE | - | Photocatalysis | H3PO2/HI | - | - | FALSE | - | hydrothermal synthesis | 160 | °C | 1 | h | https://doi.org/10.1038/s41467-021-24702-8
PtSACs2SnI6 | 430 | 𝜇mol.g-1.h-1 | 1.22 | eV | 420 | nm | 800 | nm | 300 | W | - | m2.g-1 | 0.01 | g | Pt | PtI3 | Photocatalysis | H3PO2/HI | - | - | FALSE | - | hydrothermal synthesis | 160 | °C | 1 | h | https://doi.org/10.1038/s41467-021-24702-8
Sr2TiO4 | 1200 | 𝜇mol.g-1.h-1 | 3.5 | eV | 420 | nm | 1000 | nm | 500 | W | - | m2.g-1 | 0.05 | g | Pt | H2PtCl6·6H2O | Photocatalysis | Water / Na2SO3 | - | - | FALSE | - | Polymerized-complex method | 1100 | °C | 10 | h | https://doi.org/10.1016/j.jechem.2020.03.025
Sr2TiO3F | 1500 | 𝜇mol.g-1.h-1 | 3.56 | eV | 420 | nm | 1000 | nm | 500 | W | - | m2.g-1 | 0.05 | g | Pt | H2PtCl6·6H2O | Photocatalysis | Water / Na2SO3 | - | - | FALSE | - | Polymerized-complex method | 1100 | °C | 10 | h | https://doi.org/10.1016/j.jechem.2020.03.025
Sr2Ti0.95Cr0.05O4 | 2.60 | 𝜇mol.g-1.h-1 | 2.43 | eV | 420 | nm | 1000 | nm | 500 | W | - | m2.g-1 | 0.05 | g | Pt | H2PtCl6·6H2O | Photocatalysis | Water / Na2SO3 | - | - | FALSE | - | Polymerized-complex method | 1100 | °C | 10 | h | https://doi.org/10.1016/j.jechem.2020.03.025
Sr2Ti0.95Cr0.05O3F2 | 3700 | 𝜇mol.g-1.h-1 | 2.55 | eV | 420 | nm | 1000 | nm | 500 | W | - | m2.g-1 | 0.05 | g | Pt | H2PtCl6·6H2O | Photocatalysis | Water / Na2SO3 | - | - | FALSE | - | Polymerized-complex method | 1100 | °C | 10 | h | https://doi.org/10.1016/j.jechem.2020.03.025
La2Ti2O7 | 40 | 𝜇mol.g-1.h-1 | 3.34 | eV | 400 | nm | 8 | nm | - | W | - | m2.g-1 | 0.005 | g | Pt | H2PtCl6·6H2O | Photoreform | Water / methanol | (4 : 1 v/v) | CH3OH | TRUE | CH3OH | hydrothermal synthesis | 500 | °C | 2 | h | dx.doi.org/10.1016/j.apcatb.2016.09.021
NLa2Ti2O7 | 200 | 𝜇mol.g-1.h-1 | 3.17 | eV | 400 | nm | 8 | nm | - | W | - | m2.g-1 | 0.005 | g | Pt | H2PtCl6·6H2O | Photoreform | Water / methanol | (4 : 1 v/v) | CH3OH | TRUE | CH3OH | hydrothermal synthesis | 500 | °C | 2 | h | dx.doi.org/10.1016/j.apcatb.2016.09.021
C3N4/N-La2Ti2O7 | 430 | 𝜇mol.g-1.h-1 | 2.65 | eV | 400 | nm | 8 | nm | - | W | - | m2.g-1 | 0.005 | g | Pt | H2PtCl6·6H2O | Photoreform | Water / methanol | (4 : 1 v/v) | CH3OH | TRUE | CH3OH | hydrothermal synthesis | 500 | °C | 2 | h | dx.doi.org/10.1016/j.apcatb.2016.09.021
MgTiO3 | 11.2 | 𝜇mol.g-1.h-1 | 3.35 | eV | 400 | nm | 15 | nm | 300 | W | 16.4 | m2.g-1 | 0.9 | g | FALSE | - | Photoreform | Water / DEA | (85 : 15 v/v) | HN(CH2CH2OH)2 | TRUE | HN(CH2CH2OH)2 | Sol-gel | 650 | °C | 4 | h | https://doi.org/10.1016/j.ijhydene.2010.08.138
CaTiO3 | 6.7 | 𝜇mol.g-1.h-1 | 3.55 | eV | 400 | nm | 35 | nm | 300 | W | 14.7 | m2.g-1 | 0.9 | g | FALSE | - | Photoreform | Water / DEA | (85 : 15 v/v) | HN(CH2CH2OH)2 | TRUE | HN(CH2CH2OH)2 | Sol-gel | 650 | °C | 4 | h | https://doi.org/10.1016/j.ijhydene.2010.08.138
SrTiO3 | 13.4 | 𝜇mol.g-1.h-1 | 3.22 | eV | 400 | nm | 30.4 | nm | 300 | W | 12.2 | m2.g-1 | 0.9 | g | FALSE | - | Photoreform | Water / DEA | (85 : 15 v/v) | HN(CH2CH2OH)2 | TRUE | HN(CH2CH2OH)2 | Sol-gel | 650 | °C | 4 | h | https://doi.org/10.1016/j.ijhydene.2010.08.138
PtSrTiO3 | 67 | 𝜇mol.g-1.h-1 | 3.12 | eV | 400 | nm | 28.3 | nm | 300 | W | 18.8 | m2.g-1 | 0.9 | g | Pt | H2PtCl6·6H2O | Photoreform | Water / DEA | (85 : 15 v/v) | HN(CH2CH2OH)2 | TRUE | HN(CH2CH2OH)2 | Sol-gel | 650 | °C | 4 | h | https://doi.org/10.1016/j.ijhydene.2010.08.138
LaFeO3 | 121.03 | 𝜇mol.g-1.h-1 | 2.20 | eV | 400 | nm | 300 | nm | 300 | W | 19.41 | m2.g-1 | 0.01 | g | FALSE | - | Photocatalysis | Water / Na2S / Na2SO3 | - | - | FALSE | - | Sol-gel | 650 | °C | 3 | h | https://doi.org/10.1016/j.jece.2024.114276
LaFeO3/Cd0.7Zn0.3S | 277.48 | 𝜇mol.g-1.h-1 | 2.40 | eV | 400 | nm | 300 | nm | 300 | W | 16.5 | m2.g-1 | 0.01 | g | Cd | Cd0.7Zn0.3S | Photocatalysis | Water / Na2S / Na2SO3 | - | - | FALSE | - | Sol-gel | 650 | °C | 3 | h | https://doi.org/10.1016/j.jece.2024.114276
Y2Ti2O5S2 | 4384.6 | 𝜇mol.g-1.h-1 | 1.9 | eV | 420 | nm | 1875 | nm | 300 | W | 4 | m2.g-1 | 0.05 | g | FALSE | - | Photoreform | Water / methanol | (9 : 1 v/v) | CH3OH | TRUE | CH3OH | solid-state reaction | 1000 | °C | 10 | h | https://doi.org/10.1002/advs.202412326
RhY2Ti2O5S2 | 4384.6 | 𝜇mol.g-1.h-1 | 1.9 | eV | 420 | nm | 1875 | nm | 300 | W | 4 | m2.g-1 | 0.05 | g | Rh | RhCl3 | Photoreform | Water / methanol | (9 : 1 v/v) | CH3OH | TRUE | CH3OH | solid-state reaction | 1000 | °C | 10 | h | https://doi.org/10.1002/advs.202412326
NaTaO3 | 30000 | 𝜇mol.g-1.h-1 | 4.05 | eV | 400 | nm | 212 | nm | 150 | W | 1.9 | m2.g-1 | 0.2 | g | Pt | H2PtCl6·6H2O | Photoreform | Water / methanol | (9 : 1 v/v) | CH3OH | TRUE | CH3OH | solid-state reaction | 900 | °C | 12 | h | http://dx.doi.org/10.1016/j.ijhydene.2013.12.182
Y0.02Na0.08TaO3 | 96000 | 𝜇mol.g-1.h-1 | 4.08 | eV | 400 | nm | 165 | nm | 150 | W | 4.4 | m2.g-1 | 0.2 | g | Pt | H2PtCl6·6H2O | Photoreform | Water / methanol | (9 : 1 v/v) | CH3OH | TRUE | CH3OH | solid-state reaction | 900 | °C | 12 | h | http://dx.doi.org/10.1016/j.ijhydene.2013.12.182
La0.02Na0.08TaO3 | 42000 | 𝜇mol.g-1.h-1 | 4.07 | eV | 400 | nm | 181 | nm | 150 | W | 2.4 | m2.g-1 | 0.2 | g | Pt | H2PtCl6·6H2O | Photoreform | Water / methanol | (9 : 1 v/v) | CH3OH | TRUE | CH3OH | solid-state reaction | 900 | °C | 12 | h | http://dx.doi.org/10.1016/j.ijhydene.2013.12.182
Yb0.02Na0.08TaO3 | 66000 | 𝜇mol.g-1.h-1 | 4.09 | eV | 400 | nm | 199 | nm | 150 | W | 2.4 | m2.g-1 | 0.2 | g | Pt | H2PtCl6·6H2O | Photoreform | Water / methanol | (9 : 1 v/v) | CH3OH | TRUE | CH3OH | solid-state reaction | 900 | °C | 12 | h | http://dx.doi.org/10.1016/j.ijhydene.2013.12.182
Ce0.02Na0.08TaO3 | 6000 | 𝜇mol.g-1.h-1 | 4.04 | eV | 400 | nm | 92 | nm | 150 | W | 4.7 | m2.g-1 | 0.2 | g | Pt | H2PtCl6·6H2O | Photoreform | Water / methanol | (9 : 1 v/v) | CH3OH | TRUE | CH3OH | solid-state reaction | 900 | °C | 12 | h | http://dx.doi.org/10.1016/j.ijhydene.2013.12.182
BaBi5Ti3O14Cl | 20 | 𝜇mol.g-1.h-1 | 2.52 | eV | 500 | nm | 2500 | nm | 300 | W | 1.8 | m2.g-1 | 0.1 | g | Pt | H2PtCl6·6H2O | Photoreform | Water / methanol | (8 : 2 v/v) | CH3OH | TRUE | CH3OH | solid-state reaction | 900 | °C | 20 | h | https://doi.org/10.1039/D0TA12550D
Ba2Bi5Ti4O17Cl | 40 | 𝜇mol.g-1.h-1 | 2.60 | eV | 500 | nm | 1000 | nm | 300 | W | 3.6 | m2.g-1 | 0.1 | g | Pt | H2PtCl6·6H2O | Photoreform | Water / methanol | (8 : 2 v/v) | CH3OH | TRUE | CH3OH | solid-state reaction | 900 | °C | 20 | h | https://doi.org/10.1039/D0TA12550D
Ba3Bi5Ti5O20Cl | 90 | 𝜇mol.g-1.h-1 | 2.61 | eV | 500 | nm | 1500 | nm | 300 | W | 1.9 | m2.g-1 | 0.1 | g | Pt | H2PtCl6·6H2O | Photoreform | Water / methanol | (8 : 2 v/v) | CH3OH | TRUE | CH3OH | solid-state reaction | 900 | °C | 20 | h | https://doi.org/10.1039/D0TA12550D
NaTaO3 | 326.6 | 𝜇mol.g-1.h-1 | 4.27 | eV | 400 | nm | 600 | nm | 500 | W | - | m2.g-1 | 0.1 | g | FALSE | - | Photocatalysis | Water / Na2S / Na2SO3 | - | - | FALSE | - | hydrothermal synthesis | 180 | °C | 24 | h | https://doi.org/10.1016/S1872-2067(10)60286-0
Na2Ta2O6 | 163.3 | 𝜇mol.g-1.h-1 | 4.42 | eV | 400 | nm | 200 | nm | 500 | W | - | m2.g-1 | 0.1 | g | FALSE | - | Photocatalysis | Water / Na2S / Na2SO3 | - | - | FALSE | - | hydrothermal synthesis | 180 | °C | 24 | h | https://doi.org/10.1016/S1872-2067(10)60286-0
NaTaO3Na2Ta2O6 | 490 | 𝜇mol.g-1.h-1 | 4.13 | eV | 400 | nm | 300 | nm | 500 | W | - | m2.g-1 | 0.1 | g | FALSE | - | Photocatalysis | Water / Na2S / Na2SO3 | - | - | FALSE | - | hydrothermal synthesis | 180 | °C | 24 | h | https://doi.org/10.1016/S1872-2067(10)60286-0
NiONaTaO3Na2Ta2O6 | 700 | 𝜇mol.g-1.h-1 | 4.13 | eV | 400 | nm | 300 | nm | 500 | W | - | m2.g-1 | 0.1 | g | Ni | NiO | Photocatalysis | Water / Na2S / Na2SO3 | - | - | FALSE | - | hydrothermal synthesis | 180 | °C | 24 | h | https://doi.org/10.1016/S1872-2067(10)60286-0
CaTiO3 | 600 | 𝜇mol.g-1.h-1 | 3.44 | eV | 400 | nm | 300 | nm | 300 | W | 123.8 | m2.g-1 | 0.02 | g | FALSE | - | Photoreform | Water / methanol | (5 : 5 v/v) | CH3OH | TRUE | CH3OH | hydrothermal synthesis | 600 | °C | 4 | h | https://doi.org/10.1002/adfm.202112831
CxNyOzCaTiO3 | 6500 | 𝜇mol.g-1.h-1 | 3.44 | eV | 400 | nm | 300 | nm | 300 | W | 123.8 | m2.g-1 | 0.02 | g | C | Carbon dots | Photoreform | Water / methanol | (5 : 5 v/v) | CH3OH | TRUE | CH3OH | hydrothermal synthesis | 600 | °C | 4 | h | https://doi.org/10.1002/adfm.202112831
AuCaTiO3 | 20500 | 𝜇mol.g-1.h-1 | 3.44 | eV | 400 | nm | 300 | nm | 300 | W | 123.8 | m2.g-1 | 0.02 | g | Au | Au nanoparticles | Photoreform | Water / methanol | (5 : 5 v/v) | CH3OH | TRUE | CH3OH | hydrothermal synthesis | 600 | °C | 4 | h | https://doi.org/10.1002/adfm.202112831
PtCaTiO3 | 10000 | 𝜇mol.g-1.h-1 | 3.44 | eV | 400 | nm | 300 | nm | 300 | W | 123.8 | m2.g-1 | 0.02 | g | Pt | Pt nanoparticles | Photoreform | Water / methanol | (5 : 5 v/v) | CH3OH | TRUE | CH3OH | hydrothermal synthesis | 600 | °C | 4 | h | https://doi.org/10.1002/adfm.202112831
LaNiO3 | 709 | 𝜇mol.g-1.h-1 | 2.54 | eV | 420 | nm | 200 | nm | 300 | W | 1.5 | m2.g-1 | 0.02 | g | FALSE | - | Photoreform | Water / TEOA | (9 : 1 v/v) | C6H15NO3 | TRUE | C6H15NO3 | Sol-high calcination method | 750 | °C | 5 | h | https://doi.org/10.1007/s11581-019-03210-2
MoS2LaNiO3 | 2355 | 𝜇mol.g-1.h-1 | 2.08 | eV | 420 | nm | 160 | nm | 300 | W | 10.97 | m2.g-1 | 0.02 | g | MoS2 | (NH4)6Mo7O24·4(H2O) | Photoreform | Water / TEOA | (9 : 1 v/v) | C6H15NO3 | TRUE | C6H15NO3 | Sol-high calcination method | 750 | °C | 5 | h | https://doi.org/10.1007/s11581-019-03210-2
KNbO3 | 1242 | 𝜇mol.g-1.h-1 | 3.24 | eV | 300 | nm | 300 | nm | 250 | W | 3.9 | m2.g-1 | 0.05 | g | Pt | H2PtCl6·6H2O | Photoreform | Water / methanol | (3: 1 v/v) | CH3OH | TRUE | CH3OH | hydrothermal synthesis | 160 | °C | 12 | h | https://doi.org/10.1016/j.ijhydene.2013.01.028
KNbO3 | 677 | 𝜇mol.g-1.h-1 | 3.25 | eV | 300 | nm | 2000 | nm | 250 | W | 4.8 | m2.g-1 | 0.05 | g | Pt | H2PtCl6·6H2O | Photoreform | Water / methanol | (3: 1 v/v) | CH3OH | TRUE | CH3OH | hydrothermal synthesis | 180 | °C | 48 | h | https://doi.org/10.1016/j.ijhydene.2013.01.028
KNbO3 | 10 | 𝜇mol.g-1.h-1 | 3.16 | eV | 300 | nm | 10000 | nm | 250 | W | 0.5 | m2.g-1 | 0.05 | g | Pt | H2PtCl6·6H2O | Photoreform | Water / methanol | (3: 1 v/v) | CH3OH | TRUE | CH3OH | hydrothermal synthesis | 80 | °C | 12 | h | https://doi.org/10.1016/j.ijhydene.2013.01.028
Sr2Ta2O7 | 52 | 𝜇mol.g-1.h-1 | 4.6 | eV | 300 | nm | 500 | nm | 350 | W | 30.2 | m2.g-1 | 0.5 | g | NiO | Ni(NO3)2 | Photocatalysis | Water | - | - | FALSE | - | hydrothermal synthesis | 260 | °C | 168 | h | https://doi.org/10.1016/j.ijhydene.2008.12.074
Sr2Ta2O7 | 3600 | 𝜇mol.g-1.h-1 | 4.6 | eV | 300 | nm | 500 | nm | 350 | W | 0.9 | m2.g-1 | 0.5 | g | NiO | Ni(NO3)2 | Photocatalysis | Water | - | - | FALSE | - | hydrothermal synthesis | 1180 | °C | 200 | h | https://doi.org/10.1016/j.ijhydene.2008.12.074
KCa2Ta3O10 | 0 | 𝜇mol.g-1.h-1 | 3.44 | eV | 400 | nm | 1000 | nm | - | W | 33.60 | m2.g-1 | 0.05 | g | Pt | H2PtCl6·6H2O | Photoreform | Water / methanol | (4: 1 v/v) | CH3OH | TRUE | CH3OH | solid-state reaction | 1200 | °C | 12 | h | https://doi.org/10.1039/C8CY00930A
CNKCa2Ta3O10 | 216 | 𝜇mol.g-1.h-1 | 2.68 | eV | 400 | nm | 1000 | nm | - | W | 20.69 | m2.g-1 | 0.05 | g | Pt | H2PtCl6·6H2O | Photoreform | Water / methanol | (4: 1 v/v) | CH3OH | TRUE | CH3OH | solid-state reaction | 1200 | °C | 12 | h | https://doi.org/10.1039/C8CY00930A
SrTaO2N | 0.36 | 𝜇mol.g-1.h-1 | 2.1 | eV | 420 | nm | 100 | nm | 300 | W | 3.6 | m2.g-1 | 0.1 | g | Pt | H2PtCl6·6H2O | Photocatalysis | Water / Na2SO3 | - | - | FALSE | - | Polymerized-complex method | 1050 | °C | 10 | h | https://doi.org/10.1039/D0QI00361A
Sr0.8La0.2Ta0.8Zr0.2O2N | 0.44 | 𝜇mol.g-1.h-1 | 2.1 | eV | 420 | nm | 20 | nm | 300 | W | 5.9 | m2.g-1 | 0.1 | g | Pt | H2PtCl6·6H2O | Photocatalysis | Water / Na2SO3 | - | - | FALSE | - | Polymerized-complex method | 1050 | °C | 10 | h | https://doi.org/10.1039/D0QI00361A
Sr0.6La0.4Ta0.6Zr0.4O2N | 2.60 | 𝜇mol.g-1.h-1 | 2.2 | eV | 420 | nm | 20 | nm | 300 | W | 8.2 | m2.g-1 | 0.1 | g | Pt | H2PtCl6·6H2O | Photocatalysis | Water / Na2SO3 | - | - | FALSE | - | Polymerized-complex method | 1050 | °C | 10 | h | https://doi.org/10.1039/D0QI00361A
Sr0.4La0.6Ta0.4Zr0.6O2N | 4.20 | 𝜇mol.g-1.h-1 | 2.2 | eV | 420 | nm | 10 | nm | 300 | W | 5.5 | m2.g-1 | 0.1 | g | Pt | H2PtCl6·6H2O | Photocatalysis | Water / Na2SO3 | - | - | FALSE | - | Polymerized-complex method | 1050 | °C | 10 | h | https://doi.org/10.1039/D0QI00361A
CaBi2Ta2O9 | 0.62 | 𝜇mol.g-1.h-1 | 3.09 | eV | 400 | nm | 1500 | nm | 300 | W | - | m2.g-1 | 0.05 | g | Pt | H2PtCl6·6H2O | Photoreform | Water / TEOA | (9 : 1 v/v) | C6H15NO3 | TRUE | C6H15NO3 | Molten salt method | 900 | °C | 3 | h | https://doi.org/10.1016/j.apsusc.2023.158596
LaNi0.9Cu0.1O3 | 574 | 𝜇mol.g-1.h-1 | 3.6 | eV | 400 | nm | - | nm | 125 | W | - | m2.g-1 | 0.1 | g | FALSE | - | Photoreform | Water / formaldehyde | (7 : 1 v/v) | HCHO | TRUE | HCHO | Citric-acid assisted co-precipitation | - | °C | - | h | https://doi.org/10.1016/j.ijhydene.2010.08.140
LaNi0.9Cu0.1O3 | 574 | 𝜇mol.g-1.h-1 | 2.69 | eV | 400 | nm | - | nm | 125 | W | - | m2.g-1 | 0.1 | g | FALSE | - | Photoreform | Water / formaldehyde | (7 : 1 v/v) | HCHO | TRUE | HCHO | Citric-acid assisted co-precipitation | 300 | °C | 2 | h | https://doi.org/10.1016/j.ijhydene.2010.08.140
LaNi0.6Cu0.4O3 | 1180 | 𝜇mol.g-1.h-1 | 2.51 | eV | 400 | nm | - | nm | 125 | W | - | m2.g-1 | 0.1 | g | FALSE | - | Photoreform | Water / formaldehyde | (7 : 1 v/v) | HCHO | TRUE | HCHO | Citric-acid assisted co-precipitation | 200 | °C | 2 | h | https://doi.org/10.1016/j.ijhydene.2010.08.140
LaNi0.6Cu0.4O3 | 1180 | 𝜇mol.g-1.h-1 | 2.54 | eV | 400 | nm | - | nm | 125 | W | - | m2.g-1 | 0.1 | g | FALSE | - | Photoreform | Water / formaldehyde | (7 : 1 v/v) | HCHO | TRUE | HCHO | Citric-acid assisted co-precipitation | 250 | °C | 2 | h | https://doi.org/10.1016/j.ijhydene.2010.08.140
LaNi0.5Cu0.5O3 | 1166 | 𝜇mol.g-1.h-1 | 2.47 | eV | 400 | nm | - | nm | 125 | W | - | m2.g-1 | 0.1 | g | FALSE | - | Photoreform | Water / formaldehyde | (7 : 1 v/v) | HCHO | TRUE | HCHO | Citric-acid assisted co-precipitation | 200 | °C | 2 | h | https://doi.org/10.1016/j.ijhydene.2010.08.140
AgTaO3 | 45 | 𝜇mol.g-1.h-1 | 3.44 | eV | 254 | nm | 20 | nm | - | W | 3 | m2.g-1 | 0.2 | g | FALSE | - | Photocatalysis | Water / Na2SO3 | - | - | FALSE | - | solid-state reaction | 900 | °C | 24 | h | https://doi.org/10.1016/j.ijhydene.2020.01.242
AgAgTaO3 | 15 | 𝜇mol.g-1.h-1 | 3.41 | eV | 254 | nm | 20 | nm | - | W | 2 | m2.g-1 | 0.2 | g | Ag | AgNO3 | Photocatalysis | Water / Na2SO3 | - | - | FALSE | - | solid-state reaction | 900 | °C | 24 | h | https://doi.org/10.1016/j.ijhydene.2020.01.242
AgAgTaO3 | 512 | 𝜇mol.g-1.h-1 | 3.40 | eV | 254 | nm | 20 | nm | - | W | 2 | m2.g-1 | 0.2 | g | Ag | AgNO3 | Photocatalysis | Water / Na2SO3 | - | - | FALSE | - | solid-state reaction | 900 | °C | 24 | h | https://doi.org/10.1016/j.ijhydene.2020.01.242
AgAgTaO3 | 492 | 𝜇mol.g-1.h-1 | 3.38 | eV | 254 | nm | 20 | nm | - | W | 2 | m2.g-1 | 0.2 | g | Ag | AgNO3 | Photocatalysis | Water / Na2SO3 | - | - | FALSE | - | solid-state reaction | 900 | °C | 24 | h | https://doi.org/10.1016/j.ijhydene.2020.01.242
CuAgTaO3 | 258 | 𝜇mol.g-1.h-1 | 3.42 | eV | 254 | nm | 20 | nm | - | W | 2 | m2.g-1 | 0.2 | g | Cu | Cu(CH3COO)2 | Photocatalysis | Water / Na2SO3 | - | - | FALSE | - | solid-state reaction | 900 | °C | 24 | h | https://doi.org/10.1016/j.ijhydene.2020.01.242
CuAgTaO3 | 1360 | 𝜇mol.g-1.h-1 | 3.42 | eV | 254 | nm | 20 | nm | - | W | 2 | m2.g-1 | 0.2 | g | Cu | Cu(CH3COO)2 | Photocatalysis | Water / Na2SO3 | - | - | FALSE | - | solid-state reaction | 900 | °C | 24 | h | https://doi.org/10.1016/j.ijhydene.2020.01.242
CuAgTaO3 | 223 | 𝜇mol.g-1.h-1 | 3.41 | eV | 254 | nm | 20 | nm | - | W | 2 | m2.g-1 | 0.2 | g | Cu | Cu(CH3COO)2 | Photocatalysis | Water / Na2SO3 | - | - | FALSE | - | solid-state reaction | 900 | °C | 24 | h | https://doi.org/10.1016/j.ijhydene.2020.01.242
(C2H6N5)BiI5 | 0.6 | 𝜇mol.g-1.h-1 | 1.77 | eV | 400 | nm | 150 | nm | - | W | - | m2.g-1 | 0.01 | g | FALSE | - | Photocatalysis | Water | - | - | FALSE | - | hybrid organic-inorganic synthesis | - | °C | - | h | https://doi.org/10.1007/s12274-023-6254-1
(C2H6N5)BiI4 | 1.16 | 𝜇mol.g-1.h-1 | 2.09 | eV | 400 | nm | 150 | nm | - | W | - | m2.g-1 | 0.01 | g | FALSE | - | Photocatalysis | Water | - | - | FALSE | - | hybrid organic-inorganic synthesis | - | °C | - | h | https://doi.org/10.1007/s12274-023-6254-1
(C5H9N2)BiI4 | 0.4 | 𝜇mol.g-1.h-1 | 2.13 | eV | 400 | nm | 150 | nm | - | W | - | m2.g-1 | 0.01 | g | FALSE | - | Photocatalysis | Water | - | - | FALSE | - | hybrid organic-inorganic synthesis | - | °C | - | h | https://doi.org/10.1007/s12274-023-6254-1
NiTiO3 | 586 | 𝜇mol.g-1.h-1 | 2.24 | eV | 400 | nm | 38.94 | nm | 13.6 | W | - | m2.g-1 | 0.25 | g | FALSE | - | Photoreform | Water / methanol | (9 : 1 v/v) | CH3OH | TRUE | CH3OH | Sol-gel | 600 | °C | - | h | https://doi.org/10.3390/en17153704
Ni0.99Co0.01TiO3 | 510 | 𝜇mol.g-1.h-1 | 2.23 | eV | 400 | nm | 36.73 | nm | 13.6 | W | - | m2.g-1 | 0.25 | g | Co | Co(NO3)2·6H2O | Photoreform | Water / methanol | (9 : 1 v/v) | CH3OH | TRUE | CH3OH | Sol-gel | 600 | °C | - | h | https://doi.org/10.3390/en17153704
Ni0.97Co0.03TiO3 | 572 | 𝜇mol.g-1.h-1 | 2.22 | eV | 400 | nm | 36.24 | nm | 13.6 | W | - | m2.g-1 | 0.25 | g | Co | Co(NO3)2·6H2O | Photoreform | Water / methanol | (9 : 1 v/v) | CH3OH | TRUE | CH3OH | Sol-gel | 600 | °C | - | h | https://doi.org/10.3390/en17153704
Ni0.95Co0.05TiO3 | 710 | 𝜇mol.g-1.h-1 | 2.16 | eV | 400 | nm | 36.79 | nm | 13.6 | W | - | m2.g-1 | 0.25 | g | Co | Co(NO3)2·6H2O | Photoreform | Water / methanol | (9 : 1 v/v) | CH3OH | TRUE | CH3OH | Sol-gel | 600 | °C | - | h | https://doi.org/10.3390/en17153704
Ni0.90Co0.10TiO3 | 940 | 𝜇mol.g-1.h-1 | 2.23 | eV | 400 | nm | 42.13 | nm | 13.6 | W | - | m2.g-1 | 0.25 | g | Co | Co(NO3)2·6H2O | Photoreform | Water / methanol | (9 : 1 v/v) | CH3OH | TRUE | CH3OH | Sol-gel | 600 | °C | - | h | https://doi.org/10.3390/en17153704
LiTaO3 | 7100 | 𝜇mol.g-1.h-1 | 5.12 | eV | 400 | nm | 8.18 | nm | 450 | W | - | m2.g-1 | 0.01 | g | FALSE | - | Photoreform | Water / Formic Acid | (38:12 v/v) | HCOOH | TRUE | HCOOH | Solvothermal synthesis | 200 | °C | 15 | h | https://doi.org/10.1002/aoc.6207
AgLiTaO3 | 2400 | 𝜇mol.g-1.h-1 | 4.92 | eV | 400 | nm | 7.92 | nm | 450 | W | - | m2.g-1 | 0.01 | g | FALSE | - | Photoreform | Water / Formic Acid | (38:12 v/v) | HCOOH | TRUE | HCOOH | Solvothermal synthesis | 200 | °C | 15 | h | https://doi.org/10.1002/aoc.6207
NLiTaO3 | 1230 | 𝜇mol.g-1.h-1 | 4.82 | eV | 400 | nm | 6.20 | nm | 450 | W | - | m2.g-1 | 0.01 | g | FALSE | - | Photoreform | Water / Formic Acid | (38:12 v/v) | HCOOH | TRUE | HCOOH | Solvothermal synthesis | 200 | °C | 15 | h | https://doi.org/10.1002/aoc.6207
Sr2TiO4 | 0 | 𝜇mol.g-1.h-1 | 3.5 | eV | 400 | nm | 400 | nm | 500 | W | - | m2.g-1 | 0.1 | g | Pt | H2PtCl6·6H2O | Photocatalysis | Water / Na2SO3 | - | - | FALSE | - | solid-state reaction | 1300 | °C | 40 | h | https://doi.org/10.1021/acs.inorgchem.5b01042
Sr1.95La0.05Ti0.95Cr0.05O4 | 0 | 𝜇mol.g-1.h-1 | 2.0 | eV | 400 | nm | 400 | nm | 500 | W | - | m2.g-1 | 0.1 | g | Pt | H2PtCl6·6H2O | Photocatalysis | Water / Na2SO3 | - | - | FALSE | - | solid-state reaction | 1300 | °C | 40 | h | https://doi.org/10.1021/acs.inorgchem.5b01042
Sr1.9La0.1Ti0.9Cr0.1O4 | 0 | 𝜇mol.g-1.h-1 | 1.89 | eV | 400 | nm | 400 | nm | 500 | W | - | m2.g-1 | 0.1 | g | Pt | H2PtCl6·6H2O | Photocatalysis | Water / Na2SO3 | - | - | FALSE | - | solid-state reaction | 1300 | °C | 40 | h | https://doi.org/10.1021/acs.inorgchem.5b01042
CaTaO2N | 26 | 𝜇mol.g-1.h-1 | 2.43 | eV | 420 | nm | 400 | nm | 300 | W | - | m2.g-1 | 0.05 | g | Pt | H2PtCl6·6H2O | Photoreform | Water / methanol | (4: 1 v/v) | CH3OH | TRUE | CH3OH | Thermal nitridation (ammonolysis) | 900 | °C | 15 | h | https://doi.org/10.1016/j.cej.2021.134041
Ta3N5 | 48 | 𝜇mol.g-1.h-1 | 2.07 | eV | 420 | nm | 400 | nm | 300 | W | - | m2.g-1 | 0.05 | g | Pt | H2PtCl6·6H2O | Photoreform | Water / methanol | (4: 1 v/v) | CH3OH | TRUE | CH3OH | Thermal nitridation (ammonolysis) | 900 | °C | 15 | h | https://doi.org/10.1016/j.cej.2021.134041
Ta3N5CaTaO2N | 104 | 𝜇mol.g-1.h-1 | 2.07 | eV | 420 | nm | 400 | nm | 300 | W | - | m2.g-1 | 0.05 | g | Pt | H2PtCl6·6H2O | Photoreform | Water / methanol | (4: 1 v/v) | CH3OH | TRUE | CH3OH | Thermal nitridation (ammonolysis) | 900 | °C | 3 | h | https://doi.org/10.1016/j.cej.2021.134041
Ta3N5BiCaTaO2N | 292 | 𝜇mol.g-1.h-1 | 2.07 | eV | 420 | nm | 400 | nm | 300 | W | 13.43 | m2.g-1 | 0.05 | g | Pt | H2PtCl6·6H2O | Photoreform | Water / methanol | (4: 1 v/v) | CH3OH | TRUE | CH3OH | Thermal nitridation (ammonolysis) | 1000 | °C | 3 | h | https://doi.org/10.1016/j.cej.2021.134041
SrTiO3 | 838.4 | 𝜇mol.g-1.h-1 | 3.29 | eV | 400 | nm | 128.5 | nm | 300 | W | 23.93 | m2.g-1 | 0.01 | g | Pt | H2PtCl6·6H2O | Photoreform | Water / methanol | (9 : 1 v/v) | CH3OH | TRUE | CH3OH | Electrospinning | 750 | °C | 3 | h | https://doi.org/10.1016/j.nanoen.2024.109745
BaTiO3 | 179.6 | 𝜇mol.g-1.h-1 | 3.27 | eV | 400 | nm | 118.8 | nm | 300 | W | - | m2.g-1 | 0.01 | g | Pt | H2PtCl6·6H2O | Photoreform | Water / methanol | (9 : 1 v/v) | CH3OH | TRUE | CH3OH | solid-state reaction | 800 | °C | 10 | h | https://doi.org/10.1016/j.nanoen.2024.109745
SrTiO3BaTiO3 | 1950.2 | 𝜇mol.g-1.h-1 | 3.27 | eV | 400 | nm | 129.8 | nm | 300 | W | 12.00 | m2.g-1 | 0.01 | g | Pt | H2PtCl6·6H2O | Photoreform | Water / methanol | (9 : 1 v/v) | CH3OH | TRUE | CH3OH | Electrospinning | 750 | °C | 3 | h | https://doi.org/10.1016/j.nanoen.2024.109745
KNb0.99Eu0.01O3 | 669 | 𝜇mol.g-1.h-1 | 3.14 | eV | 400 | nm | 21 | nm | 900 | W | 6 | m2.g-1 | 0.1 | g | FALSE | - | Photocatalysis | Na2SO4 / NaOH | - | - | FALSE | - | Nitrate combustion | 700 | °C | 6 | h | https://doi.org/10.1016/j.jphotochem.2024.116094
La2NiO4 | 675 | 𝜇mol.g-1.h-1 | 1.31 | eV | 400 | nm | 84 | nm | 900 | W | 10 | m2.g-1 | 0.1 | g | FALSE | - | Photocatalysis | Na2SO4 / NaOH | - | - | FALSE | - | Citrate sol-gel | 950 | °C | - | h | https://doi.org/10.1016/j.jphotochem.2024.116094
LaNi0.7Cu0.3O3 | 30000 | 𝜇mol.g-1.h-1 | 3.7 | eV | 400 | nm | - | nm | 125 | W | - | m2.g-1 | 0.1 | g | FALSE | - | Photoreform | Water / formaldehyde | (7 : 1 v/v) | HCHO | TRUE | HCHO | Sol-gel | 800 | °C | 5 | h | https://doi.org/10.1016/j.ijhydene.2010.03.090
LaNi0.7Cu0.3O3 | 340000 | 𝜇mol.g-1.h-1 | 2.7 | eV | 400 | nm | - | nm | 125 | W | - | m2.g-1 | 0.1 | g | FALSE | - | Photoreform | Water / formaldehyde | (7 : 1 v/v) | HCHO | TRUE | HCHO | Sol-gel + H2 reduction | 800 | °C | 5 | h | https://doi.org/10.1016/j.ijhydene.2010.03.090
LaNi0.7Cu0.3O3 | 583000 | 𝜇mol.g-1.h-1 | 2.8 | eV | 400 | nm | - | nm | 125 | W | - | m2.g-1 | 0.1 | g | FALSE | - | Photoreform | Water / formaldehyde | (7 : 1 v/v) | HCHO | TRUE | HCHO | Sol-gel + H2 reduction | 800 | °C | 5 | h | https://doi.org/10.1016/j.ijhydene.2010.03.090
LaNi0.7Cu0.3O3 | 160000 | 𝜇mol.g-1.h-1 | 2.8 | eV | 400 | nm | - | nm | 125 | W | - | m2.g-1 | 0.1 | g | FALSE | - | Photoreform | Water / formaldehyde | (7 : 1 v/v) | HCHO | TRUE | HCHO | Sol-gel + H2 reduction | 800 | °C | 5 | h | https://doi.org/10.1016/j.ijhydene.2010.03.090
Sr2TiO4 | 195000 | 𝜇mol.g-1.h-1 | 3.32 | eV | 380 | nm | 200 | nm | 300 | W | 4.43 | m2.g-1 | 0.05 | g | Pt | H2PtCl6·6H2O | Photocatalysis | Water / Na2S / Na2SO3 | - | - | FALSE |  | Sol-gel | 1000 | °C | 10 | h | https://doi.org/10.1016/j.mtener.2021.100896
Sr2TiO3.99F0.01 | 224000 | 𝜇mol.g-1.h-1 | 3.28 | eV | 380 | nm | 300 | nm | 300 | W | 1.64 | m2.g-1 | 0.05 | g | Pt | H2PtCl6·6H2O | Photocatalysis | Water / Na2S / Na2SO3 | - | - | FALSE | - | Sol-gel | 1000 | °C | 10 | h | https://doi.org/10.1016/j.mtener.2021.100896
SrTiO3.97F0.03 | 282000 | 𝜇mol.g-1.h-1 | 3.20 | eV | 380 | nm | 350 | nm | 300 | W | 2.07 | m2.g-1 | 0.05 | g | Pt | H2PtCl6·6H2O | Photocatalysis | Water / Na2S / Na2SO3 | - | - | FALSE | - | Sol-gel | 1000 | °C | 10 | h | https://doi.org/10.1016/j.mtener.2021.100896
Sr2TiO3.95F0.05 | 150000 | 𝜇mol.g-1.h-1 | 3.21 | eV | 380 | nm | 1000 | nm | 300 | W | 1.16 | m2.g-1 | 0.05 | g | Pt | H2PtCl6·6H2O | Photocatalysis | Water / Na2S / Na2SO3 | - | - | FALSE | - | Sol-gel | 1000 | °C | 10 | h | https://doi.org/10.1016/j.mtener.2021.100896
SrTiO3.9F0.1 | 78000 | 𝜇mol.g-1.h-1 | 3.22 | eV | 380 | nm | 1000 | nm | 300 | W | 1.14 | m2.g-1 | 0.05 | g | Pt | H2PtCl6·6H2O | Photocatalysis | Water / Na2S / Na2SO3 | - | - | FALSE | - | Sol-gel | 1000 | °C | 10 | h | https://doi.org/10.1016/j.mtener.2021.100896
LaMnO3 | 103 | 𝜇mol.g-1.h-1 | 1.76 | eV | 400 | nm | 300 | nm | - | W | 26 | m2.g-1 | 0.1 | g | FALSE | - | Photocatalysis | Water | - | - | FALSE | - | Sol-gel | 600 | °C | 4 | h | https://doi.org/10.1016/j.jpcs.2019.109189
LaCoO3 | 44 | 𝜇mol.g-1.h-1 | 1.62 | eV | 400 | nm | 200 | nm | - | W | 16 | m2.g-1 | 0.1 | g | FALSE | - | Photocatalysis | Water | - | - | FALSE | - | Sol-gel | 600 | °C | 4 | h | https://doi.org/10.1016/j.jpcs.2019.109189
LaFeO3 | 17 | 𝜇mol.g-1.h-1 | 2.39 | eV | 400 | nm | 2000 | nm | - | W | 19 | m2.g-1 | 0.1 | g | FALSE | - | Photocatalysis | Water | - | - | FALSE | - | Sol-gel | 600 | °C | 4 | h | https://doi.org/10.1016/j.jpcs.2019.109189
LaMnO3 | 23 | 𝜇mol.g-1.h-1 | 1.82 | eV | 400 | nm | 600 | nm | - | W | 5 | m2.g-1 | 0.1 | g | FALSE | - | Photocatalysis | Water | - | - | FALSE | - | solid-state reaction | 1100 | °C | - | h | https://doi.org/10.1016/j.jpcs.2019.109189
LaCoO3 | 28 | 𝜇mol.g-1.h-1 | 1.75 | eV | 400 | nm | 600 | nm | - | W | 11 | m2.g-1 | 0.1 | g | FALSE | - | Photocatalysis | Water | - | - | FALSE | - | solid-state reaction | 1100 | °C | - | h | https://doi.org/10.1016/j.jpcs.2019.109189
LaFeO3 | 17 | 𝜇mol.g-1.h-1 | 2.43 | eV | 400 | nm | 3000 | nm | - | W | 2 | m2.g-1 | 0.1 | g | FALSE | - | Photocatalysis | Water | - | - | FALSE | - | solid-state reaction | 1200 | °C | - | h | https://doi.org/10.1016/j.jpcs.2019.109189
La2NiO4 | 5.81 | 𝜇mol.g-1.h-1 | 2.2 | eV | 420 | nm | 100 | nm | 300 | W | 6.63 | m2.g-1 | 0.01 | g | FALSE | - | Photoreform | Water / methanol | (4 : 1 v/v) | CH3OH | TRUE | CH3OH | Citric-acid assisted co-precipitation | 1000 | °C | 6 | h | https://doi.org/10.1021/acsaem.1c01716
La2NiO3C3N4 | 312.8 | 𝜇mol.g-1.h-1 | 2.2 | eV | 420 | nm | 100 | nm | 300 | W | 72.24 | m2.g-1 | 0.01 | g | FALSE | - | Photoreform | Water / methanol | (4 : 1 v/v) | CH3OH | TRUE | CH3OH | Citric-acid assisted co-precipitation | 400 | °C | 2 | h | https://doi.org/10.1021/acsaem.1c01716
La2NiO3C3N4 | 175 | 𝜇mol.g-1.h-1 | 2.2 | eV | 420 | nm | 100 | nm | 300 | W | 97.04 | m2.g-1 | 0.01 | g | FALSE | - | Photoreform | Water / methanol | (4 : 1 v/v) | CH3OH | TRUE | CH3OH | Citric-acid assisted co-precipitation | 400 | °C | 2 | h | https://doi.org/10.1021/acsaem.1c01716
SrTiO3 | 0 | 𝜇mol.g-1.h-1 | 3.3 | eV | 400 | nm | 5000 | nm | 300 | W | 0.2 | m2.g-1 | 0.05 | g | Pt | H2PtCl6·6H2O | Photoreform | Water / methanol | (9 : 1 v/v) | CH3OH | TRUE | CH3OH | solid-state reaction | 1200 | °C | 24 | h | https://doi.org/10.1016/j.jmst.2021.01.039
(SrTiO3)0.95(CaCr0.5Nb0.5O3)0.05 | 0 | 𝜇mol.g-1.h-1 | 2.2 | eV | 400 | nm | 1000 | nm | 300 | W | 0.6 | m2.g-1 | 0.05 | g | Pt | H2PtCl6·6H2O | Photoreform | Water / methanol | (9 : 1 v/v) | CH3OH | TRUE | CH3OH | solid-state reaction | 1200 | °C | 24 | h | https://doi.org/10.1016/j.jmst.2021.01.039
(SrTiO3)0.9(CaCr0.5Nb0.5O3)0.1 | 115 | 𝜇mol.g-1.h-1 | 2.3 | eV | 400 | nm | 500 | nm | 300 | W | 2.5 | m2.g-1 | 0.05 | g | Pt | H2PtCl6·6H2O | Photoreform | Water / methanol | (9 : 1 v/v) | CH3OH | TRUE | CH3OH | solid-state reaction | 1200 | °C | 24 | h | https://doi.org/10.1016/j.jmst.2021.01.039
(SrTiO3)0.85(CaCr0.5Nb0.5O3)0.15 | 245 | 𝜇mol.g-1.h-1 | 2.3 | eV | 400 | nm | 500 | nm | 300 | W | 2.3 | m2.g-1 | 0.05 | g | Pt | H2PtCl6·6H2O | Photoreform | Water / methanol | (9 : 1 v/v) | CH3OH | TRUE | CH3OH | solid-state reaction | 1200 | °C | 24 | h | https://doi.org/10.1016/j.jmst.2021.01.039
LaCoO3 | 45 | 𝜇mol.g-1.h-1 | 1.70 | eV | 420 | nm | 300 | nm | 35 | W | - | m2.g-1 | 0.1 | g | FALSE | - | Photoreform | Water / methanol | (19 : 1 v/v) | CH3OH | TRUE | CH3OH | hydrothermal synthesis | 850 | °C | 3 | h | https://doi.org/10.1016/j.enconman.2022.115787
LaCoO3C3N4 | 80 | 𝜇mol.g-1.h-1 | 1.70 | eV | 420 | nm | 300 | nm | 35 | W | - | m2.g-1 | 0.1 | g | FALSE | - | Photoreform | Water / methanol | (19 : 1 v/v) | CH3OH | TRUE | CH3OH | hydrothermal synthesis | 850 | °C | 3 | h | https://doi.org/10.1016/j.enconman.2022.115787
AgLaCoO3C3N4 | 3160 | 𝜇mol.g-1.h-1 | 1.70 | eV | 420 | nm | 300 | nm | 35 | W | - | m2.g-1 | 0.1 | g | Ag | Ag nanoparticles | Photoreform | Water / methanol | (19 : 1 v/v) | CH3OH | TRUE | CH3OH | hydrothermal synthesis | 850 | °C | 3 | h | https://doi.org/10.1016/j.enconman.2022.115787
LaFeO3 | 0 | 𝜇mol.g-1.h-1 | 2.6 | eV | 400 | nm | 125 | nm | - | W | 4.7 | m2.g-1 | 0.15 | g | FALSE | - | Photoreform | Water / formaldehyde | (7 : 1 v/v) | HCHO | TRUE | HCHO | Citrate sol-gel | 800 | °C | 5 | h | https://doi.org/10.1016/j.ijhydene.2015.07.166
LaFe0.8LaCu0.2 | 18 | 𝜇mol.g-1.h-1 | 2.4 | eV | 400 | nm | 125 | nm | - | W | 5.3 | m2.g-1 | 0.15 | g | Cu | Cu(NO3)2 | Photoreform | Water / formaldehyde | (7 : 1 v/v) | HCHO | TRUE | HCHO | Citrate sol-gel + H2 reduction | 800 | °C | 5 | h | https://doi.org/10.1016/j.ijhydene.2015.07.166
LaFe0.8LaCu0.2 | 139 | 𝜇mol.g-1.h-1 | 2.2 | eV | 400 | nm | 125 | nm | - | W | 4.2 | m2.g-1 | 0.15 | g | Cu | Cu(NO3)2 | Photoreform | Water / formaldehyde | (7 : 1 v/v) | HCHO | TRUE | HCHO | Citrate sol-gel + H2 reduction | 800 | °C | 5 | h | https://doi.org/10.1016/j.ijhydene.2015.07.166
LaFe0.8LaCu0.2 | 343 | 𝜇mol.g-1.h-1 | 2.2 | eV | 400 | nm | 125 | nm | - | W | 7.3 | m2.g-1 | 0.15 | g | Cu | Cu(NO3)2 | Photoreform | Water / formaldehyde | (7 : 1 v/v) | HCHO | TRUE | HCHO | Citrate sol-gel + H2 reduction | 800 | °C | 5 | h | https://doi.org/10.1016/j.ijhydene.2015.07.166
LaFe0.8LaCu0.2 | 128 | 𝜇mol.g-1.h-1 | 2.2 | eV | 400 | nm | 125 | nm | - | W | 5.7 | m2.g-1 | 0.15 | g | Cu | Cu(NO3)2 | Photoreform | Water / formaldehyde | (7 : 1 v/v) | HCHO | TRUE | HCHO | Citrate sol-gel + H2 reduction | 800 | °C | 5 | h | https://doi.org/10.1016/j.ijhydene.2015.07.166
LaFe0.8LaCu0.2 | 109 | 𝜇mol.g-1.h-1 | 2.3 | eV | 400 | nm | 125 | nm | - | W | 5.5 | m2.g-1 | 0.15 | g | Cu | Cu(NO3)2 | Photoreform | Water / formaldehyde | (7 : 1 v/v) | HCHO | TRUE | HCHO | Citrate sol-gel + H2 reduction | 800 | °C | 5 | h | https://doi.org/10.1016/j.ijhydene.2015.07.166
LaFe0.8LaCu0.2 | 55 | 𝜇mol.g-1.h-1 | 2.5 | eV | 400 | nm | 125 | nm | - | W | 5.0 | m2.g-1 | 0.15 | g | Cu | Cu(NO3)2 | Photoreform | Water / formaldehyde | (7 : 1 v/v) | HCHO | TRUE | HCHO | Citrate sol-gel + H2 reduction | 800 | °C | 5 | h | https://doi.org/10.1016/j.ijhydene.2015.07.166
La2CuO4 | 60 | 𝜇mol.g-1.h-1 | 1.8 | eV | 400 | nm | 125 | nm | - | W | 5.7 | m2.g-1 | 0.15 | g | FALSE | - | Photoreform | Water / formaldehyde | (7 : 1 v/v) | HCHO | TRUE | HCHO | Citrate sol-gel | 800 | °C | 5 | h | https://doi.org/10.1016/j.ijhydene.2015.07.166
SrTiO4 | 85 | 𝜇mol.g-1.h-1 | 3.32 | eV | 400 | nm | 270 | nm | 300 | W | 6.72 | m2.g-1 | 0.1 | g | FALSE | - | Photocatalysis | Water / Na2S / Na2SO3 | - | - | FALSE | - | solid-state reaction | 1000 | °C | 10 | h | https://doi.org/10.3390/hydrogen3040032
SrTi0.95Al0.05O4 | 101 | 𝜇mol.g-1.h-1 | 3.20 | eV | 400 | nm | 200 | nm | 300 | W | 6.09 | m2.g-1 | 0.1 | g | FALSE | - | Photocatalysis | Water / Na2S / Na2SO3 | - | - | FALSE | - | solid-state reaction | 1000 | °C | 10 | h | https://doi.org/10.3390/hydrogen3040032
Sr2Ti0.9Al0.1O4 | 331 | 𝜇mol.g-1.h-1 | 3.06 | eV | 400 | nm | 170 | nm | 300 | W | 5.93 | m2.g-1 | 0.1 | g | FALSE | - | Photocatalysis | Water / Na2S / Na2SO3 | - | - | FALSE | - | solid-state reaction | 1000 | °C | 10 | h | https://doi.org/10.3390/hydrogen3040032
Sr2Ti0.85Al0.15O4 | 195 | 𝜇mol.g-1.h-1 | 3.16 | eV | 400 | nm | 170 | nm | 300 | W | 5.79 | m2.g-1 | 0.1 | g | FALSE | - | Photocatalysis | Water / Na2S / Na2SO3 | - | - | FALSE | - | solid-state reaction | 1000 | °C | 10 | h | https://doi.org/10.3390/hydrogen3040032
BaTiO3 | 3.30 | 𝜇mol.g-1.h-1 | 2.97 | eV | 400 | nm | 158 | nm | 300 | W | 1.58 | m2.g-1 | 0.06 | g | Pt | H2PtCl6·6H2O | Photoreform | Water / TEOA | (3 : 1 v/v) | C6H15NO3 | TRUE | C6H15NO3 | Sol-gel | 1100 | °C | 2 | h | https://doi.org/10.1002/slct.202304550
BaTi0.995Ta0.005O3 | 4.2 | 𝜇mol.g-1.h-1 | 2.96 | eV | 400 | nm | 142 | nm | 300 | W | - | m2.g-1 | 0.06 | g | Pt | H2PtCl6·6H2O | Photoreform | Water / TEOA | (3 : 1 v/v) | C6H15NO3 | TRUE | C6H15NO3 | Sol-gel | 1100 | °C | 2 | h | https://doi.org/10.1002/slct.202304550
BaTi0.99Ta0.01O3 | 6.2 | 𝜇mol.g-1.h-1 | - | eV | 400 | nm | - | nm | 300 | W | - | m2.g-1 | 0.06 | g | Pt | H2PtCl6·6H2O | Photoreform | Water / TEOA | (3 : 1 v/v) | C6H15NO3 | TRUE | C6H15NO3 | Sol-gel | 1100 | °C | 2 | h | https://doi.org/10.1002/slct.202304550
BaTi0.9875Ta0.0125O3 | 7.95 | 𝜇mol.g-1.h-1 | 2.96 | eV | 400 | nm | 130 | nm | 300 | W | 2.13 | m2.g-1 | 0.06 | g | Pt | H2PtCl6·6H2O | Photoreform | Water / TEOA | (3 : 1 v/v) | C6H15NO3 | TRUE | C6H15NO3 | Sol-gel | 1100 | °C | 2 | h | https://doi.org/10.1002/slct.202304550
BaTi0.985Ta0.015O3 | 7.0 | 𝜇mol.g-1.h-1 | - | eV | 400 | nm | - | nm | 300 | W | - | m2.g-1 | 0.06 | g | Pt | H2PtCl6·6H2O | Photoreform | Water / TEOA | (3 : 1 v/v) | C6H15NO3 | TRUE | C6H15NO3 | Sol-gel | 1100 | °C | 2 | h | https://doi.org/10.1002/slct.202304550
BaTi0.98Ta0.02O3 | 6.3 | 𝜇mol.g-1.h-1 | 2.97 | eV | 400 | nm | 105 | nm | 300 | W | - | m2.g-1 | 0.06 | g | Pt | H2PtCl6·6H2O | Photoreform | Water / TEOA | (3 : 1 v/v) | C6H15NO3 | TRUE | C6H15NO3 | Sol-gel | 1100 | °C | 2 | h | https://doi.org/10.1002/slct.202304550
LaCrO3 | 32.8 | 𝜇mol.g-1.h-1 | 2.6 | eV | 400 | nm | 234 | nm | 150 | W | - | m2.g-1 | 0.02 | g | Pt | H2PtCl6·6H2O | Photoreform | Water / methanol | (9 : 1 v/v) | CH3OH | TRUE | CH3OH | Combustion | 800 | °C | 4 | h | https://doi.org/10.1021/acs.inorgchem.8b02364
PbTiO3 | 71.4 | 𝜇mol.g-1.h-1 | 2.8 | eV | 400 | nm | 176 | nm | 150 | W | - | m2.g-1 | 0.02 | g | Pt | H2PtCl6·6H2O | Photoreform | Water / methanol | (9 : 1 v/v) | CH3OH | TRUE | CH3OH | Combustion | 800 | °C | 4 | h | https://doi.org/10.1021/acs.inorgchem.8b02364
PbTiO3LaCrO3 | 289.0 | 𝜇mol.g-1.h-1 | 2.6 | eV | 400 | nm | - | nm | 150 | W | - | m2.g-1 | 0.02 | g | Pt | H2PtCl6·6H2O | Photoreform | Water / methanol | (9 : 1 v/v) | CH3OH | TRUE | CH3OH | Combustion | 800 | °C | 4 | h | https://doi.org/10.1021/acs.inorgchem.8b02364
PbTiO3LaCrO3 | 343.57 | 𝜇mol.g-1.h-1 | 2.6 | eV | 400 | nm | 176 | nm | 150 | W | - | m2.g-1 | 0.02 | g | Pt | H2PtCl6·6H2O | Photoreform | Water / methanol | (9 : 1 v/v) | CH3OH | TRUE | CH3OH | Combustion | 800 | °C | 4 | h | https://doi.org/10.1021/acs.inorgchem.8b02364
PbTiO3LaCrO3 | 318 | 𝜇mol.g-1.h-1 | 2.6 | eV | 400 | nm | - | nm | 150 | W | - | m2.g-1 | 0.02 | g | Pt | H2PtCl6·6H2O | Photoreform | Water / methanol | (9 : 1 v/v) | CH3OH | TRUE | CH3OH | Combustion | 800 | °C | 4 | h | https://doi.org/10.1021/acs.inorgchem.8b02364
PbTiO3LaCrO3 | 245 | 𝜇mol.g-1.h-1 | 2.6 | eV | 400 | nm | - | nm | 150 | W | - | m2.g-1 | 0.02 | g | Pt | H2PtCl6·6H2O | Photoreform | Water / methanol | (9 : 1 v/v) | CH3OH | TRUE | CH3OH | Combustion | 800 | °C | 4 | h | https://doi.org/10.1021/acs.inorgchem.8b02364
PbTiO3LaCrO3 | 205 | 𝜇mol.g-1.h-1 | 2.6 | eV | 400 | nm | - | nm | 150 | W | - | m2.g-1 | 0.02 | g | Pt | H2PtCl6·6H2O | Photoreform | Water / methanol | (9 : 1 v/v) | CH3OH | TRUE | CH3OH | Combustion | 800 | °C | 4 | h | https://doi.org/10.1021/acs.inorgchem.8b02364
CaSnO3 | 274 | 𝜇mol.g-1.h-1 | 4.30 | eV | 365 | nm | 2200 | nm | 125 | W | 13.5 | m2.g-1 | 0.1 | g | FALSE | - | Photoreform | Water / ethanol | (31 : 1 v/v) | C2H5OH | TRUE | C2H5OH | hydrothermal synthesis | 700 | °C | 6 | h | https://doi.org/10.1039/C6RA05614H
SrSnO3 | 42 | 𝜇mol.g-1.h-1 | 4.10 | eV | 365 | nm | 4000 | nm | 125 | W | 16.9 | m2.g-1 | 0.1 | g | FALSE | - | Photoreform | Water / ethanol | (31 : 1 v/v) | C2H5OH | TRUE | C2H5OH | hydrothermal synthesis | 700 | °C | 6 | h | https://doi.org/10.1039/C6RA05614H
BaSnO3 | 24 | 𝜇mol.g-1.h-1 | 3.12 | eV | 365 | nm | 300 | nm | 125 | W | 5.9 | m2.g-1 | 0.1 | g | FALSE | - | Photoreform | Water / ethanol | (31 : 1 v/v) | C2H5OH | TRUE | C2H5OH | hydrothermal synthesis | 700 | °C | 6 | h | https://doi.org/10.1039/C6RA05614H
SrTiO3 | 120.1 | 𝜇mol.g-1.h-1 | 3.29 | eV | 400 | nm | 150 | nm | 300 | W | 25.82 | m2.g-1 | 0.01 | g | FALSE | - | Photoreform | Water / methanol | (95 : 5 v/v) | CH3OH | TRUE | CH3OH | Electrospinning | 550 | °C | 2 | h | https://doi.org/10.1021/acsanm.4c01427
SrTiO3C3N4 | 189.8 | 𝜇mol.g-1.h-1 | 3.29 | eV | 400 | nm | 150 | nm | 300 | W | 27.03 | m2.g-1 | 0.01 | g | FALSE | - | Photoreform | Water / methanol | (95 : 5 v/v) | CH3OH | TRUE | CH3OH | Electrospinning | 550 | °C | 2 | h | https://doi.org/10.1021/acsanm.4c01427
SrTiO3ZnS | 1790 | 𝜇mol.g-1.h-1 | 3.34 | eV | 400 | nm | 25 | nm | 300 | W | 149.68 | m2.g-1 | 0.01 | g | Zn | ZnS nanoparticles | Photoreform | Water / methanol | (95 : 5 v/v) | CH3OH | TRUE | CH3OH | Electrospinning | 550 | °C | 2 | h | https://doi.org/10.1021/acsanm.4c01427
SrTiO3 | 2950 | 𝜇mol.g-1.h-1 | 3.12 | eV | 780 | nm | 32 | nm | 300 | W | 16.88 | m2.g-1 | 0.05 | g | Pt | H2PtCl6·6H2O | Photoreform | Water / methanol | (11 : 3 v/v) | CH3OH | TRUE | CH3OH | Solvothermal synthesis | 180 | °C | 24 | h | https://doi.org/10.1016/j.jallcom.2019.152796
SrTiO3 | 3980 | 𝜇mol.g-1.h-1 | 3.11 | eV | 780 | nm | 97 | nm | 300 | W | 20.07 | m2.g-1 | 0.05 | g | Pt | H2PtCl6·6H2O | Photoreform | Water / methanol | (11 : 3 v/v) | CH3OH | TRUE | CH3OH | Solvothermal synthesis | 180 | °C | 24 | h | https://doi.org/10.1016/j.jallcom.2019.152796
SrTiO3 | 7680 | 𝜇mol.g-1.h-1 | 3.08 | eV | 780 | nm | 390 | nm | 300 | W | 70.28 | m2.g-1 | 0.05 | g | Pt | H2PtCl6·6H2O | Photoreform | Water / methanol | (11 : 3 v/v) | CH3OH | TRUE | CH3OH | Solvothermal synthesis | 180 | °C | 24 | h | https://doi.org/10.1016/j.jallcom.2019.152796
SrTiO3 | 8210 | 𝜇mol.g-1.h-1 | 3.08 | eV | 780 | nm | 530 | nm | 300 | W | 106.59 | m2.g-1 | 0.05 | g | Pt | H2PtCl6·6H2O | Photoreform | Water / methanol | (11 : 3 v/v) | CH3OH | TRUE | CH3OH | Solvothermal synthesis | 180 | °C | 24 | h | https://doi.org/10.1016/j.jallcom.2019.152796
SrTiO3 | 6360 | 𝜇mol.g-1.h-1 | 3.06 | eV | 780 | nm | 1500 | nm | 300 | W | 115.86 | m2.g-1 | 0.05 | g | Pt | H2PtCl6·6H2O | Photoreform | Water / methanol | (11 : 3 v/v) | CH3OH | TRUE | CH3OH | Solvothermal synthesis | 180 | °C | 24 | h | https://doi.org/10.1016/j.jallcom.2019.152796
SrTiO3 | 7290 | 𝜇mol.g-1.h-1 | 3.04 | eV | 780 | nm | 2000 | nm | 300 | W | 131.87 | m2.g-1 | 0.05 | g | Pt | H2PtCl6·6H2O | Photoreform | Water / methanol | (11 : 3 v/v) | CH3OH | TRUE | CH3OH | Solvothermal synthesis | 180 | °C | 24 | h | https://doi.org/10.1016/j.jallcom.2019.152796
LaTaON2 | 36600 | 𝜇mol.g-1.h-1 | 1.95 | eV | 420 | nm | 320 | nm | 300 | W | 12.3 | m2.g-1 | 0.1 | g | Pt | H2PtCl6·6H2O | Photoreform | Water / methanol | (9 : 1 v/v) | CH3OH | TRUE | CH3OH | NH3-assisted flux method | 950 | °C | 10 | h | https://doi.org/10.1039/C7CP03714G
PrTaON2 | 52400 | 𝜇mol.g-1.h-1 | 1.97 | eV | 420 | nm | 125 | nm | 300 | W | 9.4 | m2.g-1 | 0.1 | g | Pt | H2PtCl6·6H2O | Photoreform | Water / methanol | (9 : 1 v/v) | CH3OH | TRUE | CH3OH | NH3-assisted flux method | 1000 | °C | 10 | h | https://doi.org/10.1039/C7CP03714G
Na2Ca2Nb4O13 | 1355 | 𝜇mol.g-1.h-1 | 3.3 | eV | 300 | nm | 30000 | nm | 1000 | W | 4.6 | m2.g-1 | 0.15 | g | Pt | H2PtCl6·6H2O | Photoreform | Water / methanol | (4 : 1 v/v) | CH3OH | TRUE | CH3OH | Molten salt method | 1100 | °C | 10 | h | https://doi.org/10.1111/jace.12122
Na2Ca2Nb4O13 | 835 | 𝜇mol.g-1.h-1 | 3.3 | eV | 300 | nm | 30000 | nm | 1000 | W | 3.9 | m2.g-1 | 0.15 | g | Pt | H2PtCl6·6H2O | Photoreform | Water / methanol | (4 : 1 v/v) | CH3OH | TRUE | CH3OH | Molten salt method | 1100 | °C | 10 | h | https://doi.org/10.1111/jace.12122
Na2Ca2Nb4O13 | 230 | 𝜇mol.g-1.h-1 | 3.3 | eV | 300 | nm | 30000 | nm | 1000 | W | 1.6 | m2.g-1 | 0.15 | g | Pt | H2PtCl6·6H2O | Photoreform | Water / methanol | (4 : 1 v/v) | CH3OH | TRUE | CH3OH | Molten salt method | 1100 | °C | 10 | h | https://doi.org/10.1111/jace.12122
Na2Ca2Nb4O13 | 447 | 𝜇mol.g-1.h-1 | 3.3 | eV | 300 | nm | 30000 | nm | 1000 | W | 0.36 | m2.g-1 | 0.15 | g | Pt | H2PtCl6·6H2O | Photoreform | Water / methanol | (4 : 1 v/v) | CH3OH | TRUE | CH3OH | Molten salt method | 1100 | °C | 10 | h | https://doi.org/10.1111/jace.12122
Na0.5La0.5TiO3 | 0 | 𝜇mol.g-1.h-1 | 3.19 | eV | 420 | nm | 400 | nm | 300 | W | - | m2.g-1 | 0.3 | g | Pt | H2PtCl6·6H2O | Photoreform | Water / methanol | (4.4 : 1 v/v) | CH3OH | TRUE | CH3OH | hydrothermal synthesis | 180 | °C | 48 | h | https://doi.org/10.1002/chem.201003755
(Na0.5La0.5TiO3)1.00(LaCrO3)0.08(NaLaTi-0.08Cr) | 8200 | 𝜇mol.g-1.h-1 | 2.25 | eV | 420 | nm | 400 | nm | 300 | W | - | m2.g-1 | 0.3 | g | Pt | H2PtCl6·6H2O | Photoreform | Water / methanol | (4 .4: 1 v/v) | CH3OH | TRUE | CH3OH | hydrothermal synthesis | 180 | °C | 48 | h | https://doi.org/10.1002/chem.201003755
HCa2Nb3O10 | 550 | 𝜇mol.g-1.h-1 | 3.50 | eV | 220 | nm | 700 | nm | 125 | W | - | m2.g-1 | 0.027 | g | FALSE | - | Photoreform | Water / methanol | (99 : 1 v/v) | CH3OH | TRUE | CH3OH | Proton exchange | - | °C | - | h | https://doi.org/10.3390/catal13030614
HSr2Nb3O10 | 650 | 𝜇mol.g-1.h-1 | 3.26 | eV | 220 | nm | 350 | nm | 125 | W | - | m2.g-1 | 0.027 | g | Pt | H2PtCl6·6H2O | Photoreform | Water / methanol | (99 : 1 v/v) | CH3OH | TRUE | CH3OH | Proton exchange | - | °C | - | h | https://doi.org/10.3390/catal13030614
HCa2Nb3O10 | 800 | 𝜇mol.g-1.h-1 | 3.50 | eV | 220 | nm | 700 | nm | 125 | W | - | m2.g-1 | 0.027 | g | Pt | H2PtCl6·6H2O | Photoreform | Water / methanol | (99 : 1 v/v) | CH3OH | TRUE | CH3OH | Exfoliation + filtration | - | °C | - | h | https://doi.org/10.3390/catal13030614
HCa2Nb3O10 | 650 | 𝜇mol.g-1.h-1 | 3.50 | eV | 220 | nm | 700 | nm | 125 | W | - | m2.g-1 | 0.027 | g | Pt | H2PtCl6·6H2O | Photoreform | Water / methanol | (99 : 1 v/v) | CH3OH | TRUE | CH3OH | Exfoliation + acid restacking | - | °C | - | h | https://doi.org/10.3390/catal13030614
HSr2Nb3O10 | 400 | 𝜇mol.g-1.h-1 | 3.26 | eV | 220 | nm | 350 | nm | 125 | W | - | m2.g-1 | 0.027 | g | FALSE | - | Photoreform | Water / methanol | (99 : 1 v/v) | CH3OH | TRUE | CH3OH | Proton exchange | - | °C | - | h | https://doi.org/10.3390/catal13030614
HSr2Nb3O10 | 500 | 𝜇mol.g-1.h-1 | 3.26 | eV | 220 | nm | 350 | nm | 125 | W | - | m2.g-1 | 0.027 | g | Pt | H2PtCl6·6H2O | Photoreform | Water / methanol | (99 : 1 v/v) | CH3OH | TRUE | CH3OH | Proton exchange | - | °C | - | h | https://doi.org/10.3390/catal13030614
HSr2Nb3O10 | 750 | 𝜇mol.g-1.h-1 | 3.26 | eV | 220 | nm | 350 | nm | 125 | W | - | m2.g-1 | 0.027 | g | Pt | H2PtCl6·6H2O | Photoreform | Water / methanol | (99 : 1 v/v) | CH3OH | TRUE | CH3OH | Exfoliation + filtration | - | °C | - | h | https://doi.org/10.3390/catal13030614
HSr2Nb3O10 | 400 | 𝜇mol.g-1.h-1 | 3.26 | eV | 220 | nm | 350 | nm | 125 | W | - | m2.g-1 | 0.027 | g | Pt | H2PtCl6·6H2O | Photoreform | Water / methanol | (99 : 1 v/v) | CH3OH | TRUE | CH3OH | Exfoliation + acid restacking | - | °C | - | h | https://doi.org/10.3390/catal13030614
BaZrO3 | 400000 | 𝜇mol.g-1.h-1 | 4.8 | eV | 400 | nm | 200 | nm | 400 | W | 6 | m2.g-1 | 0.2 | g | FALSE | - | Photocatalysis | Water | - | - | FALSE | - | Pechini method | 1000 | °C | 6 | h | https://doi.org/10.1039/C0JM00455C
BaZr0.9Sn0.1O3 | 380000 | 𝜇mol.g-1.h-1 | 4.4 | eV | 400 | nm | 200 | nm | 400 | W | 5 | m2.g-1 | 0.2 | g | FALSE | - | Photocatalysis | Water | - | - | FALSE | - | Pechini method | 1000 | °C | 6 | h | https://doi.org/10.1039/C0JM00455C
BaZr0.8Sn0.2O3 | 550000 | 𝜇mol.g-1.h-1 | 4.0 | eV | 400 | nm | 200 | nm | 400 | W | 4 | m2.g-1 | 0.2 | g | FALSE | - | Photocatalysis | Water | - | - | FALSE | - | Pechini method | 1000 | °C | 6 | h | https://doi.org/10.1039/C0JM00455C
BaZr0.7Sn0.3O3 | 690000 | 𝜇mol.g-1.h-1 | 3.6 | eV | 400 | nm | 200 | nm | 400 | W | 3 | m2.g-1 | 0.2 | g | FALSE | - | Photocatalysis | Water | - | - | FALSE | - | Pechini method | 1000 | °C | 6 | h | https://doi.org/10.1039/C0JM00455C
BaZr0.6Sn0.4O3 | 450000 | 𝜇mol.g-1.h-1 | 3.3 | eV | 400 | nm | 200 | nm | 400 | W | 2 | m2.g-1 | 0.2 | g | FALSE | - | Photocatalysis | Water | - | - | FALSE | - | Pechini method | 1000 | °C | 6 | h | https://doi.org/10.1039/C0JM00455C
BaNbO2NBa2NbO3N | 21 | 𝜇mol.g-1.h-1 | 1.7 | eV | 400 | nm | 135 | nm | 500 | W | 8.2 | m2.g-1 | 0.132 | g | Pt | H2PtCl6·6H2O | Photoreform | Water / methanol | (11:1 v/v) | CH3OH | TRUE | CH3OH | Electrospinning | 900 | °C | 10 | h | https://doi.org/10.1002/admi.202100813
BaNbO2NBa2NbO3N | 15 | 𝜇mol.g-1.h-1 | 1.7 | eV | 400 | nm | 156 | nm | 500 | W | 7.1 | m2.g-1 | 0.132 | g | Pt | H2PtCl6·6H2O | Photoreform | Water / methanol | (11:1 v/v) | CH3OH | TRUE | CH3OH | Electrospinning | 900 | °C | 10 | h | https://doi.org/10.1002/admi.202100813
BaNbO2NBa2NbO3N | 17 | 𝜇mol.g-1.h-1 | 1.7 | eV | 400 | nm | 194 | nm | 500 | W | 7.0 | m2.g-1 | 0.132 | g | Pt | H2PtCl6·6H2O | Photoreform | Water / methanol | (11:1 v/v) | CH3OH | TRUE | CH3OH | Electrospinning | 900 | °C | 10 | h | https://doi.org/10.1002/admi.202100813
BaNbO2NBa2NbO3N | 21.2 | 𝜇mol.g-1.h-1 | 1.7 | eV | 400 | nm | 213 | nm | 500 | W | 6.9 | m2.g-1 | 0.132 | g | Pt | H2PtCl6·6H2O | Photoreform | Water / methanol | (11:1 v/v) | CH3OH | TRUE | CH3OH | Electrospinning | 900 | °C | 10 | h | https://doi.org/10.1002/admi.202100813
Ba2InTaO6 | 1200 | 𝜇mol.g-1.h-1 | 3.82 | eV | 400 | nm | 1000 | nm | 500 | W | - | m2.g-1 | 0.1 | g | Ni | Ni(NO3)2 | Photocatalysis | Water / Na2SO3 | - | - | FALSE | - | solid-state reaction | 1200 | °C | 20 | h | https://doi.org/10.1039/C6CP03522A
Ba2In0.9Ni0.1TaO6 | 2936 | 𝜇mol.g-1.h-1 | 3.25 | eV | 400 | nm | 2000 | nm | 500 | W | - | m2.g-1 | 0.1 | g | Ni | Ni(NO3)2 | Photocatalysis | Water / Na2SO3 | - | - | FALSE | - | solid-state reaction | 1200 | °C | 20 | h | https://doi.org/10.1039/C6CP03522A
Sr2InTaO6 | 800 | 𝜇mol.g-1.h-1 | 4.01 | eV | 400 | nm | 4000 | nm | 500 | W | - | m2.g-1 | 0.1 | g | Ni | Ni(NO3)2 | Photocatalysis | Water / Na2SO3 | - | - | FALSE | - | solid-state reaction | 1200 | °C | 20 | h | https://doi.org/10.1039/C6CP03522A
Sr2In0.9Ni0.1TaO6 | 1500 | 𝜇mol.g-1.h-1 | 2.61 | eV | 400 | nm | 4000 | nm | 500 | W | - | m2.g-1 | 0.1 | g | Ni | Ni(NO3)2 | Photocatalysis | Water / Na2SO3 | - | - | FALSE | - | solid-state reaction | 1200 | °C | 20 | h | https://doi.org/10.1039/C6CP03522A
SrTaO2N | 0.36 | 𝜇mol.g-1.h-1 | 2.11 | eV | 420 | nm | 200 | nm | 300 | W | 10.4 | m2.g-1 | 0.1 | g | Pt | H2PtCl6·6H2O | Photocatalysis | Water / Na2SO3 | - | - | FALSE | - | Polymerized-complex method | 850 | °C | 10 | h | https://doi.org/10.1016/j.apcatb.2019.118315
Sr0.8Ca0.2TaO2N | 0.64 | 𝜇mol.g-1.h-1 | 2.10 | eV | 420 | nm | 200 | nm | 300 | W | 9.4 | m2.g-1 | 0.1 | g | Pt | H2PtCl6·6H2O | Photocatalysis | Water / Na2SO3 | - | - | FALSE | - | Polymerized-complex method | 850 | °C | 10 | h | https://doi.org/10.1016/j.apcatb.2019.118315
Sr0.6Ca0.4TaO2N | 0.68 | 𝜇mol.g-1.h-1 | 2.19 | eV | 420 | nm | 200 | nm | 300 | W | 10.3 | m2.g-1 | 0.1 | g | Pt | H2PtCl6·6H2O | Photocatalysis | Water / Na2SO3 | - | - | FALSE | - | Polymerized-complex method | 850 | °C | 10 | h | https://doi.org/10.1016/j.apcatb.2019.118315
Sr0.4Ca0.6TaO2N | 3.72 | 𝜇mol.g-1.h-1 | 2.29 | eV | 420 | nm | 200 | nm | 300 | W | 11.4 | m2.g-1 | 0.1 | g | Pt | H2PtCl6·6H2O | Photocatalysis | Water / Na2SO3 | - | - | FALSE | - | Polymerized-complex method | 850 | °C | 10 | h | https://doi.org/10.1016/j.apcatb.2019.118315
Sr0.2Ca0.8TaO2N | 1.64 | 𝜇mol.g-1.h-1 | 2.39 | eV | 420 | nm | 200 | nm | 300 | W | 9.9 | m2.g-1 | 0.1 | g | Pt | H2PtCl6·6H2O | Photocatalysis | Water / Na2SO3 | - | - | FALSE | - | Polymerized-complex method | 850 | °C | 10 | h | https://doi.org/10.1016/j.apcatb.2019.118315
CaTaO2N | 1.60 | 𝜇mol.g-1.h-1 | 2.44 | eV | 420 | nm | 200 | nm | 300 | W | 11.3 | m2.g-1 | 0.1 | g | Pt | H2PtCl6·6H2O | Photocatalysis | Water / Na2SO3 | - | - | FALSE | - | Polymerized-complex method | 850 | °C | 10 | h | https://doi.org/10.1016/j.apcatb.2019.118315
H1.78Sr0.78Bi0.22Nb2O7 | 4831.6 | 𝜇mol.g-1.h-1 | 3.42 | eV | 400 | nm | - | nm | 300 | W | 9.05 | m2.g-1 | 0.05 | g | FALSE | - | Photoreform | Water / methanol | (7 : 3 v/v) | CH3OH | TRUE | CH3OH | Exfoliation | 1000 | °C | 3 | h | https://doi.org/10.1016/S1872-2067(17)62953-X
NiCH3CH2NH2H1.78Sr0.78Bi0.22Nb2O7 | 7453.4 | 𝜇mol.g-1.h-1 | 3.26 | eV | 400 | nm | - | nm | 300 | W | 7.84 | m2.g-1 | 0.05 | g | Ni | Ni(CH3COO)24H2O | Photoreform | Water / methanol | (7 : 3 v/v) | CH3OH | TRUE | CH3OH | Exfoliation | 1000 | °C | 3 | h | https://doi.org/10.1016/S1872-2067(17)62953-X
NiCH3CH2NH2H1.78Sr0.78Bi0.22Nb2O7 | 6000 | 𝜇mol.g-1.h-1 | 3.09 | eV | 400 | nm | - | nm | 300 | W | 8.03 | m2.g-1 | 0.05 | g | Ni | Ni(CH3COO)24H2O | Photoreform | Water / methanol | (7 : 3 v/v) | CH3OH | TRUE | CH3OH | Exfoliation | 1000 | °C | 3 | h | https://doi.org/10.1016/S1872-2067(17)62953-X
La2Ti2O7 | 50.44 | 𝜇mol.g-1.h-1 | 3.40 | eV | 400 | nm | 15.9 | nm | 500 | W | 82 | m2.g-1 | 0.05 | g | FALSE | - | Photocatalysis | Water | - | - | FALSE | - | hydrothermal synthesis | 210 | °C | 24 | h | https://doi.org/10.1007/s10562-006-9004-6
La2Ti2O7 | 72.46 | 𝜇mol.g-1.h-1 | 3.40 | eV | 400 | nm | 17.5 | nm | 500 | W | 54 | m2.g-1 | 0.05 | g | FALSE | - | Photocatalysis | Water | - | - | FALSE | - | hydrothermal synthesis | 240 | °C | 24 | h | https://doi.org/10.1007/s10562-006-9004-6
CdS(C6H5CH2CH2NH3)2SnBr4 | 13.38 | 𝜇mol.g-1.h-1 | 2.37 | eV | 420 | nm | 20 | nm | 300 | W | - | m2.g-1 | 0.1 | g | FALSE | - | Photoreform | Water / Lactic acid | (9 : 1 v/v) | C3H6O3 | TRUE | C3H6O3 | hydrothermal synthesis | 120 | °C | 6 | h | https://doi.org/10.1007/s10562-024-04666-2
(C6H5CH2CH2NH3)2SnBr4 | 4 | 𝜇mol.g-1.h-1 | 2.64 | eV | 420 | nm | 20 | nm | 300 | W | - | m2.g-1 | 0.1 | g | FALSE | - | Photoreform | Water / Lactic acid | (9 : 1 v/v) | C3H6O3 | TRUE | C3H6O3 | hydrothermal synthesis | 120 | °C | 0.5 | h | https://doi.org/10.1016/j.ijhydene.2015.07.166